## Sheet1
Cement (component 1)(kg in a m^3 mixture) | Blast Furnace Slag (component 2)(kg in a m^3 mixture) | Fly Ash (component 3)(kg in a m^3 mixture) | Water (component 4)(kg in a m^3 mixture) | Superplasticizer (component 5)(kg in a m^3 mixture) | Coarse Aggregate (component 6)(kg in a m^3 mixture) | Fine Aggregate (component 7)(kg in a m^3 mixture) | Age (day) | Concrete compressive strength(MPa, megapascals) | Flexural strength (MPa)
540 | 0 | 0 | 162 | 2.5 | 1040 | 676 | 28 | 79.98611076 | 7.19875
540 | 0 | 0 | 162 | 2.5 | 1055 | 676 | 28 | 61.88736576 | 6.90761
332.5 | 142.5 | 0 | 228 | 0 | 932 | 594 | 270 | 40.26954 | 3.926954
332.5 | 142.5 | 0 | 228 | 0 | 932 | 594 | 365 | 41.05278 | 4.515806
198.6 | 132.4 | 0 | 192 | 0 | 978.4 | 825.5 | 360 | 44.29608 | 4.086647
266 | 114 | 0 | 228 | 0 | 932 | 670 | 90 | 47.02985 | 4.702985
380 | 95 | 0 | 228 | 0 | 932 | 594 | 365 | 43.6983 | 4.706813
380 | 95 | 0 | 228 | 0 | 932 | 594 | 28 | 36.44777 | 4.009255
266 | 114 | 0 | 228 | 0 | 932 | 670 | 28 | 45.85429 | 4.026886
475 | 0 | 0 | 228 | 0 | 932 | 594 | 28 | 39.28978986 | 3.436081
198.6 | 132.4 | 0 | 192 | 0 | 978.4 | 825.5 | 90 | 38.07424 | 3.426682
198.6 | 132.4 | 0 | 192 | 0 | 978.4 | 825.5 | 28 | 28.02168 | 2.521952
427.5 | 47.5 | 0 | 228 | 0 | 932 | 594 | 270 | 43.01296026 | 4.301296026
190 | 190 | 0 | 228 | 0 | 932 | 670 | 90 | 42.32693164 | 3.709424
304 | 76 | 0 | 228 | 0 | 932 | 670 | 28 | 47.81378 | 4.40324
380 | 0 | 0 | 228 | 0 | 932 | 670 | 90 | 52.90832 | 5.919915
139.6 | 209.4 | 0 | 192 | 0 | 1047 | 806.9 | 90 | 39.35805 | 3.835805
342 | 38 | 0 | 228 | 0 | 932 | 670 | 365 | 56.14196 | 5.614196
380 | 95 | 0 | 228 | 0 | 932 | 594 | 90 | 40.56325 | 3.956325
475 | 0 | 0 | 228 | 0 | 932 | 594 | 180 | 42.62065 | 4.262065
427.5 | 47.5 | 0 | 228 | 0 | 932 | 594 | 180 | 41.83671 | 4.502039
139.6 | 209.4 | 0 | 192 | 0 | 1047 | 806.9 | 28 | 28.23748958 | 2.441374
139.6 | 209.4 | 0 | 192 | 0 | 1047 | 806.9 | 3 | 8.06342182 | 0.7869764002
139.6 | 209.4 | 0 | 192 | 0 | 1047 | 806.9 | 180 | 44.20782 | 4.078704
380 | 0 | 0 | 228 | 0 | 932 | 670 | 365 | 52.5167 | 5.676837
380 | 0 | 0 | 228 | 0 | 932 | 670 | 270 | 53.30063 | 4.797057
380 | 95 | 0 | 228 | 0 | 932 | 594 | 270 | 41.15137506 | 4.526651
342 | 38 | 0 | 228 | 0 | 932 | 670 | 180 | 52.1243856 | 4.791194704
427.5 | 47.5 | 0 | 228 | 0 | 932 | 594 | 28 | 37.42752 | 3.268476
475 | 0 | 0 | 228 | 0 | 932 | 594 | 7 | 38.60376124 | 4.146414
304 | 76 | 0 | 228 | 0 | 932 | 670 | 365 | 55.26012 | 5.626012
266 | 114 | 0 | 228 | 0 | 932 | 670 | 365 | 52.90832 | 4.761749
198.6 | 132.4 | 0 | 192 | 0 | 978.4 | 825.5 | 180 | 41.7195 | 4.17195
475 | 0 | 0 | 228 | 0 | 932 | 594 | 270 | 42.13112 | 4.634423
190 | 190 | 0 | 228 | 0 | 932 | 670 | 365 | 53.69225 | 5.369225
237.5 | 237.5 | 0 | 228 | 0 | 932 | 594 | 270 | 38.40795 | 3.356716
237.5 | 237.5 | 0 | 228 | 0 | 932 | 594 | 28 | 30.07977 | 2.607179
332.5 | 142.5 | 0 | 228 | 0 | 932 | 594 | 90 | 37.72192 | 4.149411
475 | 0 | 0 | 228 | 0 | 932 | 594 | 90 | 42.22903 | 4.222903
237.5 | 237.5 | 0 | 228 | 0 | 932 | 594 | 180 | 36.25196 | 4.087715
342 | 38 | 0 | 228 | 0 | 932 | 670 | 90 | 50.45930106 | 4.641337
427.5 | 47.5 | 0 | 228 | 0 | 932 | 594 | 365 | 43.6983 | 3.832847
237.5 | 237.5 | 0 | 228 | 0 | 932 | 594 | 365 | 38.99538 | 4.389492
380 | 0 | 0 | 228 | 0 | 932 | 670 | 180 | 53.10413 | 4.879372
427.5 | 47.5 | 0 | 228 | 0 | 932 | 594 | 90 | 41.543 | 4.56973
427.5 | 47.5 | 0 | 228 | 0 | 932 | 594 | 7 | 35.0764 | 3.858404
349 | 0 | 0 | 192 | 0 | 1047 | 806.9 | 3 | 15.04919 | 1.354427
380 | 95 | 0 | 228 | 0 | 932 | 594 | 180 | 40.75906 | 4.075906
237.5 | 237.5 | 0 | 228 | 0 | 932 | 594 | 7 | 26.258 | 2.6258
380 | 95 | 0 | 228 | 0 | 932 | 594 | 7 | 32.82319 | 3.710551
332.5 | 142.5 | 0 | 228 | 0 | 932 | 594 | 180 | 39.77931782 | 3.877931782
190 | 190 | 0 | 228 | 0 | 932 | 670 | 180 | 46.93194 | 4.223875
237.5 | 237.5 | 0 | 228 | 0 | 932 | 594 | 90 | 33.11691 | 3.411691
304 | 76 | 0 | 228 | 0 | 932 | 670 | 90 | 49.18515 | 5.410366
139.6 | 209.4 | 0 | 192 | 0 | 1047 | 806.9 | 7 | 14.58931216 | 1.558931216
198.6 | 132.4 | 0 | 192 | 0 | 978.4 | 825.5 | 7 | 14.63826 | 1.417444
475 | 0 | 0 | 228 | 0 | 932 | 594 | 365 | 41.93462 | 3.674116
198.6 | 132.4 | 0 | 192 | 0 | 978.4 | 825.5 | 3 | 9.131420144 | 1.004456
304 | 76 | 0 | 228 | 0 | 932 | 670 | 180 | 50.94882902 | 4.685395
332.5 | 142.5 | 0 | 228 | 0 | 932 | 594 | 28 | 33.01900564 | 3.401900564
304 | 76 | 0 | 228 | 0 | 932 | 670 | 270 | 54.37828 | 4.794045
266 | 114 | 0 | 228 | 0 | 932 | 670 | 270 | 51.73276 | 4.655949
310 | 0 | 0 | 192 | 0 | 971 | 850.6 | 3 | 9.86640156 | 1.085304
190 | 190 | 0 | 228 | 0 | 932 | 670 | 270 | 50.65511 | 4.55896
266 | 114 | 0 | 228 | 0 | 932 | 670 | 180 | 48.69562 | 4.769562
342 | 38 | 0 | 228 | 0 | 932 | 670 | 270 | 55.06431 | 6.157074
139.6 | 209.4 | 0 | 192 | 0 | 1047 | 806.9 | 360 | 44.69804 | 3.922824
332.5 | 142.5 | 0 | 228 | 0 | 932 | 594 | 7 | 30.27558 | 3.330314
190 | 190 | 0 | 228 | 0 | 932 | 670 | 28 | 40.85697 | 4.185697
485 | 0 | 0 | 146 | 0 | 1120 | 800 | 28 | 71.98818916 | 7.818701
374 | 189.2 | 0 | 170.1 | 10.1 | 926.1 | 756.7 | 3 | 34.39795764 | 3.195816
313.3 | 262.2 | 0 | 175.5 | 8.6 | 1046.9 | 611.8 | 3 | 28.79941252 | 2.779941252
425 | 106.3 | 0 | 153.5 | 16.5 | 852.1 | 887.1 | 3 | 33.39821744 | 3.573804
425 | 106.3 | 0 | 151.4 | 18.6 | 936 | 803.7 | 3 | 36.3009114 | 4.093100254
375 | 93.8 | 0 | 126.6 | 23.4 | 852.1 | 992.6 | 3 | 28.99936056 | 3.08993
475 | 118.8 | 0 | 181.1 | 8.9 | 852.1 | 781.5 | 3 | 37.79707432 | 4.057678
469 | 117.2 | 0 | 137.8 | 32.2 | 852.1 | 840.5 | 3 | 40.1964508 | 4.01964508
425 | 106.3 | 0 | 153.5 | 16.5 | 852.1 | 887.1 | 3 | 33.39821744 | 3.773804
388.6 | 97.1 | 0 | 157.9 | 12.1 | 852.1 | 925.7 | 3 | 28.096147 | 2.42865323
531.3 | 0 | 0 | 141.8 | 28.2 | 852.1 | 893.7 | 3 | 41.2996124 | 4.542957364
425 | 106.3 | 0 | 153.5 | 16.5 | 852.1 | 887.1 | 3 | 33.39821744 | 2.90584
318.8 | 212.5 | 0 | 155.7 | 14.3 | 852.1 | 880.4 | 3 | 25.2003478 | 2.672038258
401.8 | 94.7 | 0 | 147.4 | 11.4 | 946.8 | 852.1 | 3 | 41.09966436 | 4.620963
362.6 | 189 | 0 | 164.9 | 11.6 | 944.7 | 755.8 | 3 | 35.3011712 | 3.983128832
323.7 | 282.8 | 0 | 183.8 | 10.3 | 942.7 | 659.9 | 3 | 28.29609504 | 3.11257
379.5 | 151.2 | 0 | 153.9 | 15.9 | 1134.3 | 605 | 3 | 28.59946448 | 2.673952
362.6 | 189 | 0 | 164.9 | 11.6 | 944.7 | 755.8 | 3 | 35.3011712 | 3.277105408
286.3 | 200.9 | 0 | 144.7 | 11.2 | 1004.6 | 803.7 | 3 | 24.40055564 | 2.340055564
362.6 | 189 | 0 | 164.9 | 11.6 | 944.7 | 755.8 | 3 | 35.3011712 | 3.983128832
439 | 177 | 0 | 186 | 11.1 | 884.9 | 707.9 | 3 | 39.300132 | 4.42301452
389.9 | 189 | 0 | 145.9 | 22 | 944.7 | 755.8 | 3 | 40.59634688 | 3.959634688
362.6 | 189 | 0 | 164.9 | 11.6 | 944.7 | 755.8 | 3 | 35.3011712 | 3.983128832
337.9 | 189 | 0 | 174.9 | 9.5 | 944.7 | 755.8 | 3 | 24.0971862 | 2.650690482
374 | 189.2 | 0 | 170.1 | 10.1 | 926.1 | 756.7 | 7 | 46.20178676 | 4.058161
313.3 | 262.2 | 0 | 175.5 | 8.6 | 1046.9 | 611.8 | 7 | 42.79577532 | 4.607535
425 | 106.3 | 0 | 153.5 | 16.5 | 852.1 | 887.1 | 7 | 49.20100736 | 4.528091
425 | 106.3 | 0 | 151.4 | 18.6 | 936 | 803.7 | 7 | 46.80163088 | 4.212147
375 | 93.8 | 0 | 126.6 | 23.4 | 852.1 | 992.6 | 7 | 45.69846928 | 4.212862
475 | 118.8 | 0 | 181.1 | 8.9 | 852.1 | 781.5 | 7 | 55.59934464 | 6.115928
469 | 117.2 | 0 | 137.8 | 32.2 | 852.1 | 840.5 | 7 | 54.89607912 | 5.589607912
425 | 106.3 | 0 | 153.5 | 16.5 | 852.1 | 887.1 | 7 | 49.20100736 | 4.428091
388.6 | 97.1 | 0 | 157.9 | 12.1 | 852.1 | 925.7 | 7 | 34.90127512 | 3.83914
531.3 | 0 | 0 | 141.8 | 28.2 | 852.1 | 893.7 | 7 | 46.89815752 | 5.158797
425 | 106.3 | 0 | 153.5 | 16.5 | 852.1 | 887.1 | 7 | 49.20100736 | 4.920100736
318.8 | 212.5 | 0 | 155.7 | 14.3 | 852.1 | 880.4 | 7 | 33.39821744 | 2.90584
401.8 | 94.7 | 0 | 147.4 | 11.4 | 946.8 | 852.1 | 7 | 54.09628696 | 6.050592
362.6 | 189 | 0 | 164.9 | 11.6 | 944.7 | 755.8 | 7 | 55.89581932 | 5.489581932
323.7 | 282.8 | 0 | 183.8 | 10.3 | 942.7 | 659.9 | 7 | 49.80085148 | 5.080085148
379.5 | 151.2 | 0 | 153.9 | 15.9 | 1134.3 | 605 | 7 | 47.09810556 | 4.23883
362.6 | 189 | 0 | 164.9 | 11.6 | 944.7 | 755.8 | 7 | 55.89581932 | 5.030624
286.3 | 200.9 | 0 | 144.7 | 11.2 | 1004.6 | 803.7 | 7 | 37.99702236 | 3.419732
362.6 | 189 | 0 | 164.9 | 11.6 | 944.7 | 755.8 | 7 | 55.89581932 | 5.689581932
439 | 177 | 0 | 186 | 11.1 | 884.9 | 707.9 | 7 | 56.09576736 | 5.148619
389.9 | 189 | 0 | 145.9 | 22 | 944.7 | 755.8 | 7 | 59.09498796 | 5.809498796
362.6 | 189 | 0 | 164.9 | 11.6 | 944.7 | 755.8 | 7 | 22.89749796 | 2.189749796
337.9 | 189 | 0 | 174.9 | 9.5 | 944.7 | 755.8 | 7 | 35.10122316 | 3.961135
374 | 189.2 | 0 | 170.1 | 10.1 | 926.1 | 756.7 | 28 | 61.09446836 | 5.498502
313.3 | 262.2 | 0 | 175.5 | 8.6 | 1046.9 | 611.8 | 28 | 59.79825348 | 6.477808
425 | 106.3 | 0 | 153.5 | 16.5 | 852.1 | 887.1 | 28 | 60.2946762 | 6.732414382
425 | 106.3 | 0 | 151.4 | 18.6 | 936 | 803.7 | 28 | 61.79773388 | 5.661796
375 | 93.8 | 0 | 126.6 | 23.4 | 852.1 | 992.6 | 28 | 56.69561148 | 6.136517
475 | 118.8 | 0 | 181.1 | 8.9 | 852.1 | 781.5 | 28 | 68.29949256 | 7.412944
469 | 117.2 | 0 | 137.8 | 32.2 | 852.1 | 840.5 | 28 | 66.89985628 | 6.589985628
425 | 106.3 | 0 | 153.5 | 16.5 | 852.1 | 887.1 | 28 | 60.2946762 | 6.12946762 | a
388.6 | 97.1 | 0 | 157.9 | 12.1 | 852.1 | 925.7 | 28 | 50.69717028 | 4.662745
531.3 | 0 | 0 | 141.8 | 28.2 | 852.1 | 893.7 | 28 | 56.3991368 | 5.63991368
425 | 106.3 | 0 | 153.5 | 16.5 | 852.1 | 887.1 | 28 | 60.2946762 | 6.02946762
318.8 | 212.5 | 0 | 155.7 | 14.3 | 852.1 | 880.4 | 28 | 55.49592324 | 4.894633
401.8 | 94.7 | 0 | 147.4 | 11.4 | 946.8 | 852.1 | 28 | 68.4994406 | 6.74994406
362.6 | 189 | 0 | 164.9 | 11.6 | 944.7 | 755.8 | 28 | 71.29871316 | 6.316884
323.7 | 282.8 | 0 | 183.8 | 10.3 | 942.7 | 659.9 | 28 | 74.69782984 | 7.569782984
379.5 | 151.2 | 0 | 153.9 | 15.9 | 1134.3 | 605 | 28 | 52.20022796 | 5.120022796
362.6 | 189 | 0 | 164.9 | 11.6 | 944.7 | 755.8 | 28 | 71.29871316 | 7.742858
286.3 | 200.9 | 0 | 144.7 | 11.2 | 1004.6 | 803.7 | 28 | 67.69964844 | 7.546961
362.6 | 189 | 0 | 164.9 | 11.6 | 944.7 | 755.8 | 28 | 71.29871316 | 7.229871316
439 | 177 | 0 | 186 | 11.1 | 884.9 | 707.9 | 28 | 65.99664272 | 6.599664272
389.9 | 189 | 0 | 145.9 | 22 | 944.7 | 755.8 | 28 | 74.4978818 | 6.704809362
362.6 | 189 | 0 | 164.9 | 11.6 | 944.7 | 755.8 | 28 | 71.29871316 | 7.842858
337.9 | 189 | 0 | 174.9 | 9.5 | 944.7 | 755.8 | 28 | 49.89737812 | 4.989737812
374 | 189.2 | 0 | 170.1 | 10.1 | 926.1 | 756.7 | 56 | 63.3973182 | 6.43973182
313.3 | 262.2 | 0 | 175.5 | 8.6 | 1046.9 | 611.8 | 56 | 64.90037588 | 6.590037588
425 | 106.3 | 0 | 153.5 | 16.5 | 852.1 | 887.1 | 56 | 64.30053176 | 5.787048
425 | 106.3 | 0 | 151.4 | 18.6 | 936 | 803.7 | 56 | 64.90037588 | 7.039041
375 | 93.8 | 0 | 126.6 | 23.4 | 852.1 | 992.6 | 56 | 60.19814956 | 5.317833
475 | 118.8 | 0 | 181.1 | 8.9 | 852.1 | 781.5 | 56 | 72.29845336 | 7.329845336
469 | 117.2 | 0 | 137.8 | 32.2 | 852.1 | 840.5 | 56 | 69.29923276 | 6.929923276
425 | 106.3 | 0 | 153.5 | 16.5 | 852.1 | 887.1 | 56 | 64.30053176 | 6.530053176
388.6 | 97.1 | 0 | 157.9 | 12.1 | 852.1 | 925.7 | 56 | 55.19944856 | 5.519944856
531.3 | 0 | 0 | 141.8 | 28.2 | 852.1 | 893.7 | 56 | 58.79851328 | 5.879851328
425 | 106.3 | 0 | 153.5 | 16.5 | 852.1 | 887.1 | 56 | 64.30053176 | 7.173058
318.8 | 212.5 | 0 | 155.7 | 14.3 | 852.1 | 880.4 | 56 | 66.10006412 | 5.949006
401.8 | 94.7 | 0 | 147.4 | 11.4 | 946.8 | 852.1 | 56 | 73.69808964 | 8.10679
362.6 | 189 | 0 | 164.9 | 11.6 | 944.7 | 755.8 | 56 | 77.29715436 | 7.729715436
323.7 | 282.8 | 0 | 183.8 | 10.3 | 942.7 | 659.9 | 56 | 80.19984832 | 7.117986
379.5 | 151.2 | 0 | 153.9 | 15.9 | 1134.3 | 605 | 56 | 54.89607912 | 6.038569
362.6 | 189 | 0 | 164.9 | 11.6 | 944.7 | 755.8 | 56 | 77.29715436 | 8.402687
286.3 | 200.9 | 0 | 144.7 | 11.2 | 1004.6 | 803.7 | 56 | 72.99482412 | 7.399482412
362.6 | 189 | 0 | 164.9 | 11.6 | 944.7 | 755.8 | 56 | 77.29715436 | 6.956744
439 | 177 | 0 | 186 | 11.1 | 884.9 | 707.9 | 56 | 71.69860924 | 7.069860924
389.9 | 189 | 0 | 145.9 | 22 | 944.7 | 755.8 | 56 | 79.40005616 | 7.246005
362.6 | 189 | 0 | 164.9 | 11.6 | 944.7 | 755.8 | 56 | 77.29715436 | 6.856744
337.9 | 189 | 0 | 174.9 | 9.5 | 944.7 | 755.8 | 56 | 59.89478012 | 5.889478012
374 | 189.2 | 0 | 170.1 | 10.1 | 926.1 | 756.7 | 91 | 64.90037588 | 5.941034
313.3 | 262.2 | 0 | 175.5 | 8.6 | 1046.9 | 611.8 | 91 | 66.59648684 | 6.659648684
425 | 106.3 | 0 | 153.5 | 16.5 | 852.1 | 887.1 | 91 | 65.19685056 | 7.171654
425 | 106.3 | 0 | 151.4 | 18.6 | 936 | 803.7 | 91 | 66.69990824 | 6.102992
375 | 93.8 | 0 | 126.6 | 23.4 | 852.1 | 992.6 | 91 | 62.5009994 | 5.525089946
475 | 118.8 | 0 | 181.1 | 8.9 | 852.1 | 781.5 | 91 | 74.19451236 | 7.519451236
469 | 117.2 | 0 | 137.8 | 32.2 | 852.1 | 840.5 | 91 | 70.69886904 | 6.262898
425 | 106.3 | 0 | 153.5 | 16.5 | 852.1 | 887.1 | 91 | 65.19685056 | 6.619685056
388.6 | 97.1 | 0 | 157.9 | 12.1 | 852.1 | 925.7 | 91 | 57.59882504 | 6.435871
531.3 | 0 | 0 | 141.8 | 28.2 | 852.1 | 893.7 | 91 | 59.19840936 | 5.819840936
425 | 106.3 | 0 | 153.5 | 16.5 | 852.1 | 887.1 | 91 | 65.19685056 | 6.419685056
318.8 | 212.5 | 0 | 155.7 | 14.3 | 852.1 | 880.4 | 91 | 68.09954452 | 7.59095
401.8 | 94.7 | 0 | 147.4 | 11.4 | 946.8 | 852.1 | 91 | 75.497622 | 7.6497622
362.6 | 189 | 0 | 164.9 | 11.6 | 944.7 | 755.8 | 91 | 79.29663476 | 7.236697
379.5 | 151.2 | 0 | 153.9 | 15.9 | 1134.3 | 605 | 91 | 56.49566344 | 6.214523
362.6 | 189 | 0 | 164.9 | 11.6 | 944.7 | 755.8 | 91 | 79.29663476 | 7.136697
286.3 | 200.9 | 0 | 144.7 | 11.2 | 1004.6 | 803.7 | 91 | 76.80073164 | 8.34808
362.6 | 189 | 0 | 164.9 | 11.6 | 944.7 | 755.8 | 91 | 79.29663476 | 7.136697
439 | 177 | 0 | 186 | 11.1 | 884.9 | 707.9 | 91 | 73.29819356 | 6.596837
389.9 | 189 | 0 | 145.9 | 22 | 944.7 | 755.8 | 91 | 82.5992248 | 7.433930232
362.6 | 189 | 0 | 164.9 | 11.6 | 944.7 | 755.8 | 91 | 79.29663476 | 7.236697
337.9 | 189 | 0 | 174.9 | 9.5 | 944.7 | 755.8 | 91 | 67.79617508 | 7.557579
222.36 | 0 | 96.67 | 189.29 | 4.46 | 967.08 | 870.32 | 3 | 11.57630204 | 1.157630204
222.36 | 0 | 96.67 | 189.29 | 4.46 | 967.08 | 870.32 | 14 | 24.44881896 | 2.300394
222.36 | 0 | 96.67 | 189.29 | 4.46 | 967.08 | 870.32 | 28 | 24.8900836 | 2.637909196
222.36 | 0 | 96.67 | 189.29 | 4.46 | 967.08 | 870.32 | 56 | 29.44751996 | 2.750277
222.36 | 0 | 96.67 | 189.29 | 4.46 | 967.08 | 870.32 | 100 | 40.7135578 | 3.564220202
233.81 | 0 | 94.58 | 197.89 | 4.567 | 947.04 | 852.16 | 3 | 10.38350856 | 0.8345157704
233.81 | 0 | 94.58 | 197.89 | 4.567 | 947.04 | 852.16 | 14 | 22.13907436 | 2.335298
233.81 | 0 | 94.58 | 197.89 | 4.567 | 947.04 | 852.16 | 28 | 22.83544512 | 2.183544512
233.81 | 0 | 94.58 | 197.89 | 4.567 | 947.04 | 852.16 | 56 | 27.66177712 | 2.58956
233.81 | 0 | 94.58 | 197.89 | 4.567 | 947.04 | 852.16 | 100 | 34.55653712 | 3.210088
194.68 | 0 | 100.52 | 165.62 | 7.48 | 1006.4 | 905.9 | 3 | 12.45193656 | 1.469713
194.68 | 0 | 100.52 | 165.62 | 7.48 | 1006.4 | 905.9 | 14 | 24.98661024 | 2.598661024
194.68 | 0 | 100.52 | 165.62 | 7.48 | 1006.4 | 905.9 | 28 | 25.72434956 | 2.415191
194.68 | 0 | 100.52 | 165.62 | 7.48 | 1006.4 | 905.9 | 56 | 33.96358776 | 3.156723
194.68 | 0 | 100.52 | 165.62 | 7.48 | 1006.4 | 905.9 | 100 | 37.34202016 | 3.360782
190.68 | 0 | 125.4 | 162.14 | 7.77 | 1090 | 804.01 | 3 | 15.04436632 | 1.353993
190.68 | 0 | 125.4 | 162.14 | 7.77 | 1090 | 804.01 | 14 | 21.0634918 | 2.00634918
190.68 | 0 | 125.4 | 162.14 | 7.77 | 1090 | 804.01 | 28 | 26.40003604 | 2.904004
190.68 | 0 | 125.4 | 162.14 | 7.77 | 1090 | 804.01 | 56 | 35.34253976 | 3.987679
190.68 | 0 | 125.4 | 162.14 | 7.77 | 1090 | 804.01 | 100 | 40.56876784 | 4.056876784
212.07 | 0 | 121.62 | 180.31 | 5.69 | 1057.6 | 779.32 | 3 | 12.47262084 | 1.022536
212.07 | 0 | 121.62 | 180.31 | 5.69 | 1057.6 | 779.32 | 14 | 20.91870184 | 1.982683
212.07 | 0 | 121.62 | 180.31 | 5.69 | 1057.6 | 779.32 | 28 | 24.90387312 | 2.241349
212.07 | 0 | 121.62 | 180.31 | 5.69 | 1057.6 | 779.32 | 56 | 34.20490436 | 3.762539
212.07 | 0 | 121.62 | 180.31 | 5.69 | 1057.6 | 779.32 | 100 | 39.6103962 | 4.06103962
229.97 | 0 | 118.31 | 195.47 | 4.63 | 1029.4 | 758.59 | 3 | 10.0318758 | 1.10318758
229.97 | 0 | 118.31 | 195.47 | 4.63 | 1029.4 | 758.59 | 14 | 20.08443588 | 2.109288
229.97 | 0 | 118.31 | 195.47 | 4.63 | 1029.4 | 758.59 | 28 | 24.48329276 | 2.548329276
229.97 | 0 | 118.31 | 195.47 | 4.63 | 1029.4 | 758.59 | 56 | 31.53663224 | 3.36903
229.97 | 0 | 118.31 | 195.47 | 4.63 | 1029.4 | 758.59 | 100 | 35.34253976 | 3.887679
190.34 | 0 | 125.18 | 161.85 | 9.88 | 1088.1 | 802.59 | 3 | 9.4458212 | 0.84458212
190.34 | 0 | 125.18 | 161.85 | 9.88 | 1088.1 | 802.59 | 14 | 22.7182342 | 2.144641078
190.34 | 0 | 125.18 | 161.85 | 9.88 | 1088.1 | 802.59 | 28 | 28.46846404 | 2.846846404
190.34 | 0 | 125.18 | 161.85 | 9.88 | 1088.1 | 802.59 | 56 | 38.56239268 | 4.341863
190.34 | 0 | 125.18 | 161.85 | 9.88 | 1088.1 | 802.59 | 100 | 40.38950408 | 3.735055
166.09 | 0 | 163.27 | 176.46 | 4.49 | 1058.6 | 780.09 | 3 | 10.76272036 | 1.283899
166.09 | 0 | 163.27 | 176.46 | 4.49 | 1058.6 | 780.09 | 14 | 25.48303296 | 2.803134
166.09 | 0 | 163.27 | 176.46 | 4.49 | 1058.6 | 780.09 | 28 | 21.53923024 | 2.253923024
166.09 | 0 | 163.27 | 176.46 | 4.49 | 1058.6 | 780.09 | 56 | 28.62704352 | 2.576434
166.09 | 0 | 163.27 | 176.46 | 4.49 | 1058.6 | 780.09 | 100 | 33.5430074 | 3.018870666
167.95 | 42.08 | 163.83 | 121.75 | 5.72 | 1058.7 | 780.11 | 3 | 7.74971024 | 0.6974739216
167.95 | 42.08 | 163.83 | 121.75 | 5.72 | 1058.7 | 780.11 | 14 | 17.8229546 | 1.860525006
167.95 | 42.08 | 163.83 | 121.75 | 5.72 | 1058.7 | 780.11 | 28 | 24.24197616 | 2.524197616
167.95 | 42.08 | 163.83 | 121.75 | 5.72 | 1058.7 | 780.11 | 56 | 32.8535314 | 2.856817826
167.95 | 42.08 | 163.83 | 121.75 | 5.72 | 1058.7 | 780.11 | 100 | 39.2311844 | 4.02311844
213.72 | 98.05 | 24.51 | 181.71 | 6.86 | 1065.8 | 785.38 | 3 | 17.9953236 | 1.89953236
213.72 | 98.05 | 24.51 | 181.71 | 6.86 | 1065.8 | 785.38 | 14 | 30.38520732 | 3.138520732
213.72 | 98.05 | 24.51 | 181.71 | 6.86 | 1065.8 | 785.38 | 28 | 45.70536404 | 5.12759
213.72 | 98.05 | 24.51 | 181.71 | 6.86 | 1065.8 | 785.38 | 56 | 50.77301264 | 4.569571
213.72 | 98.05 | 24.51 | 181.71 | 6.86 | 1065.8 | 785.38 | 100 | 53.90323368 | 5.390323368
213.76 | 98.06 | 24.52 | 181.74 | 6.65 | 1066 | 785.52 | 3 | 13.18278112 | 1.550106
213.76 | 98.06 | 24.52 | 181.74 | 6.65 | 1066 | 785.52 | 14 | 17.83674412 | 2.062042
213.76 | 98.06 | 24.52 | 181.74 | 6.65 | 1066 | 785.52 | 28 | 40.2309246 | 3.92309246
213.76 | 98.06 | 24.52 | 181.74 | 6.65 | 1066 | 785.52 | 56 | 47.13257936 | 4.341932
213.76 | 98.06 | 24.52 | 181.74 | 6.65 | 1066 | 785.52 | 100 | 49.97322048 | 4.39759
229.68 | 0 | 118.16 | 195.23 | 6.13 | 1028.1 | 757.63 | 3 | 13.35515012 | 1.101964
229.68 | 0 | 118.16 | 195.23 | 6.13 | 1028.1 | 757.63 | 14 | 22.31833812 | 2.131833812
229.68 | 0 | 118.16 | 195.23 | 6.13 | 1028.1 | 757.63 | 28 | 24.53845084 | 2.69923
229.68 | 0 | 118.16 | 195.23 | 6.13 | 1028.1 | 757.63 | 56 | 31.35047372 | 2.921543
229.68 | 0 | 118.16 | 195.23 | 6.13 | 1028.1 | 757.63 | 100 | 40.85834776 | 4.394418
238.05 | 0 | 94.11 | 186.66 | 7 | 949.91 | 847.01 | 3 | 19.93275116 | 1.893275116
238.05 | 0 | 94.11 | 186.66 | 7 | 949.91 | 847.01 | 14 | 25.68987576 | 2.412089
238.05 | 0 | 94.11 | 186.66 | 7 | 949.91 | 847.01 | 28 | 30.2335226 | 2.92335226
238.05 | 0 | 94.11 | 186.66 | 7 | 949.91 | 847.01 | 56 | 39.58971192 | 3.563074
238.05 | 0 | 94.11 | 186.66 | 7 | 949.91 | 847.01 | 100 | 44.298833 | 3.88689497
250 | 0 | 95.69 | 187.42 | 5.53 | 956.86 | 861.17 | 3 | 13.81709904 | 1.143539
250 | 0 | 95.69 | 187.42 | 5.53 | 956.86 | 861.17 | 14 | 24.91766264 | 2.24259
250 | 0 | 95.69 | 187.42 | 5.53 | 956.86 | 861.17 | 28 | 29.21999288 | 3.021999288
250 | 0 | 95.69 | 187.42 | 5.53 | 956.86 | 861.17 | 56 | 38.32797084 | 4.216077
250 | 0 | 95.69 | 187.42 | 5.53 | 956.86 | 861.17 | 100 | 42.34761592 | 3.811285
212.52 | 0 | 100.37 | 159.32 | 8.71 | 1007.8 | 903.59 | 3 | 13.54130864 | 1.454130864
212.52 | 0 | 100.37 | 159.32 | 8.71 | 1007.8 | 903.59 | 14 | 26.31040416 | 2.894144
212.52 | 0 | 100.37 | 159.32 | 8.71 | 1007.8 | 903.59 | 28 | 31.64005364 | 3.580406
212.52 | 0 | 100.37 | 159.32 | 8.71 | 1007.8 | 903.59 | 56 | 42.54756396 | 4.154756396
212.52 | 0 | 100.37 | 159.32 | 8.71 | 1007.8 | 903.59 | 100 | 42.919881 | 4.3919881
212.57 | 0 | 100.39 | 159.35 | 10.37 | 1003.8 | 903.79 | 3 | 13.33446584 | 1.466791
212.57 | 0 | 100.39 | 159.35 | 10.37 | 1003.8 | 903.79 | 14 | 25.3727168 | 2.690998848
212.57 | 0 | 100.39 | 159.35 | 10.37 | 1003.8 | 903.79 | 28 | 37.404073 | 3.26636657
212.57 | 0 | 100.39 | 159.35 | 10.37 | 1003.8 | 903.79 | 56 | 44.39535964 | 4.539535964
212.57 | 0 | 100.39 | 159.35 | 10.37 | 1003.8 | 903.79 | 100 | 47.73931824 | 4.673931824
212 | 0 | 124.78 | 159 | 7.84 | 1085.4 | 799.54 | 3 | 19.51906556 | 1.951906556
212 | 0 | 124.78 | 159 | 7.84 | 1085.4 | 799.54 | 14 | 31.35047372 | 2.821543
212 | 0 | 124.78 | 159 | 7.84 | 1085.4 | 799.54 | 28 | 38.50033984 | 3.950033984
212 | 0 | 124.78 | 159 | 7.84 | 1085.4 | 799.54 | 56 | 45.08483564 | 4.959332
212 | 0 | 124.78 | 159 | 7.84 | 1085.4 | 799.54 | 100 | 47.8151606 | 4.403364454
231.75 | 0 | 121.62 | 173.96 | 6.72 | 1056.4 | 778.45 | 3 | 15.43736764 | 1.59811
231.75 | 0 | 121.62 | 173.96 | 6.72 | 1056.4 | 778.45 | 14 | 26.77235308 | 2.309512
231.75 | 0 | 121.62 | 173.96 | 6.72 | 1056.4 | 778.45 | 28 | 33.72916592 | 3.135625
231.75 | 0 | 121.62 | 173.96 | 6.72 | 1056.4 | 778.45 | 56 | 42.69924868 | 4.596917
231.75 | 0 | 121.62 | 173.96 | 6.72 | 1056.4 | 778.45 | 100 | 45.83636448 | 4.025273
251.37 | 0 | 118.27 | 188.45 | 5.75 | 1028.4 | 757.73 | 3 | 17.22311048 | 1.622311048
251.37 | 0 | 118.27 | 188.45 | 5.75 | 1028.4 | 757.73 | 14 | 29.93015316 | 2.693714
251.37 | 0 | 118.27 | 188.45 | 5.75 | 1028.4 | 757.73 | 28 | 29.65436276 | 2.768893
251.37 | 0 | 118.27 | 188.45 | 5.75 | 1028.4 | 757.73 | 56 | 36.96970312 | 3.227273
251.37 | 0 | 118.27 | 188.45 | 5.75 | 1028.4 | 757.73 | 100 | 43.58177796 | 4.358177796
251.37 | 0 | 118.27 | 188.45 | 6.35 | 1028.4 | 757.73 | 3 | 13.12072828 | 1.280866
251.37 | 0 | 118.27 | 188.45 | 6.35 | 1028.4 | 757.73 | 14 | 24.42813468 | 2.687095
251.37 | 0 | 118.27 | 188.45 | 6.35 | 1028.4 | 757.73 | 28 | 32.66047812 | 3.166047812
251.37 | 0 | 118.27 | 188.45 | 6.35 | 1028.4 | 757.73 | 56 | 36.63875464 | 3.563875464
251.37 | 0 | 118.27 | 188.45 | 6.35 | 1028.4 | 757.73 | 100 | 44.20920112 | 4.863012
181.38 | 0 | 167.01 | 169.59 | 7.56 | 1055.6 | 777.8 | 3 | 13.62404576 | 1.362404576
181.38 | 0 | 167.01 | 169.59 | 7.56 | 1055.6 | 777.8 | 14 | 21.60128308 | 1.944115
181.38 | 0 | 167.01 | 169.59 | 7.56 | 1055.6 | 777.8 | 28 | 27.77209328 | 2.499488
181.38 | 0 | 167.01 | 169.59 | 7.56 | 1055.6 | 777.8 | 56 | 35.57006684 | 3.201306
181.38 | 0 | 167.01 | 169.59 | 7.56 | 1055.6 | 777.8 | 100 | 45.3675208 | 5.090427288
182.04 | 45.21 | 121.97 | 170.21 | 8.19 | 1059.4 | 780.65 | 3 | 7.31534036 | 0.9046874396
182.04 | 45.21 | 121.97 | 170.21 | 8.19 | 1059.4 | 780.65 | 14 | 21.50475644 | 2.150475644
182.04 | 45.21 | 121.97 | 170.21 | 8.19 | 1059.4 | 780.65 | 28 | 31.2677366 | 3.02677366
182.04 | 45.21 | 121.97 | 170.21 | 8.19 | 1059.4 | 780.65 | 56 | 43.49904084 | 3.914914
182.04 | 45.21 | 121.97 | 170.21 | 8.19 | 1059.4 | 780.65 | 100 | 48.67011084 | 5.253712
168.88 | 42.22 | 124.25 | 158.33 | 10.83 | 1080.8 | 796.15 | 3 | 7.39807748 | 0.839807748
168.88 | 42.22 | 124.25 | 158.33 | 10.83 | 1080.8 | 796.15 | 14 | 23.5111316 | 2.25111316
168.88 | 42.22 | 124.25 | 158.33 | 10.83 | 1080.8 | 796.15 | 28 | 31.11605188 | 3.322766
168.88 | 42.22 | 124.25 | 158.33 | 10.83 | 1080.8 | 796.15 | 56 | 39.14844728 | 3.62336
168.88 | 42.22 | 124.25 | 158.33 | 10.83 | 1080.8 | 796.15 | 100 | 48.15300384 | 4.33377
290.35 | 0 | 96.18 | 168.08 | 9.41 | 961.18 | 865 | 3 | 22.50449664 | 2.125405
290.35 | 0 | 96.18 | 168.08 | 9.41 | 961.18 | 865 | 14 | 34.67374804 | 3.367374804
290.35 | 0 | 96.18 | 168.08 | 9.41 | 961.18 | 865 | 28 | 34.73580088 | 3.473580088
290.35 | 0 | 96.18 | 168.08 | 9.41 | 961.18 | 865 | 56 | 45.08483564 | 5.059332
290.35 | 0 | 96.18 | 168.08 | 9.41 | 961.18 | 865 | 100 | 48.97348028 | 4.407613
277.05 | 0 | 97.39 | 160.6 | 11.83 | 973.9 | 875.61 | 3 | 23.13881456 | 2.64527
277.05 | 0 | 97.39 | 160.6 | 11.83 | 973.9 | 875.61 | 14 | 41.885667 | 4.50742337
277.05 | 0 | 97.39 | 160.6 | 11.83 | 973.9 | 875.61 | 28 | 48.28400428 | 4.728400428
277.05 | 0 | 97.39 | 160.6 | 11.83 | 973.9 | 875.61 | 56 | 51.03501352 | 4.493151
277.05 | 0 | 97.39 | 160.6 | 11.83 | 973.9 | 875.61 | 100 | 55.6407132 | 5.107664188
295.71 | 0 | 95.64 | 171.54 | 8.87 | 955.14 | 859.2 | 3 | 22.94576128 | 2.065119
295.71 | 0 | 95.64 | 171.54 | 8.87 | 955.14 | 859.2 | 14 | 35.2322236 | 3.975544596
295.71 | 0 | 95.64 | 171.54 | 8.87 | 955.14 | 859.2 | 28 | 39.94134468 | 3.694721
295.71 | 0 | 95.64 | 171.54 | 8.87 | 955.14 | 859.2 | 56 | 48.71837416 | 4.384654
295.71 | 0 | 95.64 | 171.54 | 8.87 | 955.14 | 859.2 | 100 | 52.04164848 | 4.683748
251.81 | 0 | 99.94 | 146.14 | 12.35 | 1006 | 899.76 | 3 | 21.02212324 | 1.991991
251.81 | 0 | 99.94 | 146.14 | 12.35 | 1006 | 899.76 | 14 | 33.35684888 | 3.235684888
251.81 | 0 | 99.94 | 146.14 | 12.35 | 1006 | 899.76 | 28 | 33.94290348 | 3.494290348
251.81 | 0 | 99.94 | 146.14 | 12.35 | 1006 | 899.76 | 56 | 44.14025352 | 4.072623
251.81 | 0 | 99.94 | 146.14 | 12.35 | 1006 | 899.76 | 100 | 45.3675208 | 3.983076872
249.1 | 0 | 98.75 | 158.11 | 12.8 | 987.76 | 889.01 | 3 | 15.36152528 | 1.589768
249.1 | 0 | 98.75 | 158.11 | 12.8 | 987.76 | 889.01 | 14 | 28.6822016 | 2.96822016
249.1 | 0 | 98.75 | 158.11 | 12.8 | 987.76 | 889.01 | 28 | 30.84715624 | 3.493187
249.1 | 0 | 98.75 | 158.11 | 12.8 | 987.76 | 889.01 | 56 | 42.03045696 | 4.103045696
249.1 | 0 | 98.75 | 158.11 | 12.8 | 987.76 | 889.01 | 100 | 51.0556978 | 4.495012802
252.31 | 0 | 98.75 | 146.25 | 14.17 | 987.76 | 889.01 | 3 | 21.78054684 | 2.278054684
252.31 | 0 | 98.75 | 146.25 | 14.17 | 987.76 | 889.01 | 14 | 42.29245784 | 4.55217
252.31 | 0 | 98.75 | 146.25 | 14.17 | 987.76 | 889.01 | 28 | 50.60064364 | 4.454058
252.31 | 0 | 98.75 | 146.25 | 14.17 | 987.76 | 889.01 | 56 | 55.82687172 | 6.240956
252.31 | 0 | 98.75 | 146.25 | 14.17 | 987.76 | 889.01 | 100 | 60.9496784 | 6.704464624
246.83 | 0 | 125.08 | 143.3 | 11.99 | 1086.8 | 800.89 | 3 | 23.52492112 | 2.487741
246.83 | 0 | 125.08 | 143.3 | 11.99 | 1086.8 | 800.89 | 14 | 42.21661548 | 4.121661548
246.83 | 0 | 125.08 | 143.3 | 11.99 | 1086.8 | 800.89 | 28 | 52.5035974 | 5.775395714
246.83 | 0 | 125.08 | 143.3 | 11.99 | 1086.8 | 800.89 | 56 | 60.32225524 | 5.932225524
246.83 | 0 | 125.08 | 143.3 | 11.99 | 1086.8 | 800.89 | 100 | 66.42411784 | 7.406653
275.07 | 0 | 121.35 | 159.48 | 9.9 | 1053.6 | 777.5 | 3 | 23.80071152 | 2.718078
275.07 | 0 | 121.35 | 159.48 | 9.9 | 1053.6 | 777.5 | 14 | 38.76923548 | 3.489231
275.07 | 0 | 121.35 | 159.48 | 9.9 | 1053.6 | 777.5 | 28 | 51.3314882 | 5.03314882
275.07 | 0 | 121.35 | 159.48 | 9.9 | 1053.6 | 777.5 | 56 | 56.8472962 | 5.78472962
275.07 | 0 | 121.35 | 159.48 | 9.9 | 1053.6 | 777.5 | 100 | 58.60546 | 6.5466006
297.16 | 0 | 117.54 | 174.8 | 9.52 | 1022.8 | 753.45 | 3 | 21.91154728 | 2.51027
297.16 | 0 | 117.54 | 174.8 | 9.52 | 1022.8 | 753.45 | 14 | 36.9903874 | 3.329134866
297.16 | 0 | 117.54 | 174.8 | 9.52 | 1022.8 | 753.45 | 28 | 47.401475 | 5.11416225
297.16 | 0 | 117.54 | 174.8 | 9.52 | 1022.8 | 753.45 | 56 | 51.95891136 | 5.61548
297.16 | 0 | 117.54 | 174.8 | 9.52 | 1022.8 | 753.45 | 100 | 56.7438748 | 5.206948732
213.74 | 0 | 174.74 | 154.79 | 10.16 | 1053.5 | 776.35 | 3 | 17.57474324 | 1.481727
213.74 | 0 | 174.74 | 154.79 | 10.16 | 1053.5 | 776.35 | 14 | 33.72916592 | 2.935625
213.74 | 0 | 174.74 | 154.79 | 10.16 | 1053.5 | 776.35 | 28 | 40.14818748 | 4.014818748
213.74 | 0 | 174.74 | 154.79 | 10.16 | 1053.5 | 776.35 | 56 | 46.6430514 | 4.66430514
213.74 | 0 | 174.74 | 154.79 | 10.16 | 1053.5 | 776.35 | 100 | 50.07664188 | 5.007664188
213.5 | 0 | 174.24 | 154.61 | 11.66 | 1052.3 | 775.48 | 3 | 17.36790044 | 1.663111
213.5 | 0 | 174.24 | 154.61 | 11.66 | 1052.3 | 775.48 | 14 | 33.70158688 | 3.270158688
213.5 | 0 | 174.24 | 154.61 | 11.66 | 1052.3 | 775.48 | 28 | 45.93978588 | 4.693978588
213.5 | 0 | 174.24 | 154.61 | 11.66 | 1052.3 | 775.48 | 56 | 51.4349096 | 5.757840056
213.5 | 0 | 174.24 | 154.61 | 11.66 | 1052.3 | 775.48 | 100 | 59.30183076 | 6.523201
277.19 | 97.82 | 24.46 | 160.7 | 11.19 | 1061.7 | 782.46 | 3 | 30.44726016 | 3.249199
277.19 | 97.82 | 24.46 | 160.7 | 11.19 | 1061.7 | 782.46 | 14 | 47.7117392 | 4.394056528
277.19 | 97.82 | 24.46 | 160.7 | 11.19 | 1061.7 | 782.46 | 28 | 63.14221208 | 5.582799
277.19 | 97.82 | 24.46 | 160.7 | 11.19 | 1061.7 | 782.46 | 56 | 66.82401392 | 6.014161
277.19 | 97.82 | 24.46 | 160.7 | 11.19 | 1061.7 | 782.46 | 100 | 66.9481196 | 6.79481196
218.23 | 54.64 | 123.78 | 140.75 | 11.91 | 1075.7 | 792.67 | 3 | 27.42046052 | 3.116251
218.23 | 54.64 | 123.78 | 140.75 | 11.91 | 1075.7 | 792.67 | 14 | 35.9561734 | 3.59561734
218.23 | 54.64 | 123.78 | 140.75 | 11.91 | 1075.7 | 792.67 | 28 | 55.50971276 | 6.106068
218.23 | 54.64 | 123.78 | 140.75 | 11.91 | 1075.7 | 792.67 | 56 | 61.99078716 | 6.099078716
218.23 | 54.64 | 123.78 | 140.75 | 11.91 | 1075.7 | 792.67 | 100 | 63.52831864 | 5.717549
214.9 | 53.8 | 121.89 | 155.63 | 9.61 | 1014.3 | 780.58 | 3 | 18.01600788 | 1.901600788
214.9 | 53.8 | 121.89 | 155.63 | 9.61 | 1014.3 | 780.58 | 14 | 38.60376124 | 3.474339
214.9 | 53.8 | 121.89 | 155.63 | 9.61 | 1014.3 | 780.58 | 28 | 52.20022796 | 5.742025
214.9 | 53.8 | 121.89 | 155.63 | 9.61 | 1014.3 | 780.58 | 56 | 53.95839176 | 4.756255
214.9 | 53.8 | 121.89 | 155.63 | 9.61 | 1014.3 | 780.58 | 100 | 56.63355864 | 5.763355864
218.85 | 0 | 124.13 | 158.49 | 11.33 | 1078.7 | 794.91 | 3 | 15.340841 | 1.58749251
218.85 | 0 | 124.13 | 158.49 | 11.33 | 1078.7 | 794.91 | 14 | 26.04840328 | 2.344356
218.85 | 0 | 124.13 | 158.49 | 11.33 | 1078.7 | 794.91 | 28 | 30.21973308 | 2.719776
218.85 | 0 | 124.13 | 158.49 | 11.33 | 1078.7 | 794.91 | 56 | 37.2661778 | 3.253956002
218.85 | 0 | 124.13 | 158.49 | 11.33 | 1078.7 | 794.91 | 100 | 46.2293658 | 4.62293658
376 | 0 | 0 | 214.6 | 0 | 1003.5 | 762.36 | 3 | 16.27852836 | 1.627852836
376 | 0 | 0 | 214.6 | 0 | 1003.5 | 762.36 | 14 | 25.62092816 | 2.205884
376 | 0 | 0 | 214.6 | 0 | 1003.5 | 762.36 | 28 | 31.97100212 | 3.51681
376 | 0 | 0 | 214.6 | 0 | 1003.5 | 762.36 | 56 | 36.3009114 | 3.893100254
376 | 0 | 0 | 214.6 | 0 | 1003.5 | 762.36 | 100 | 43.0577762 | 4.20577762
500 | 0 | 0 | 140 | 4 | 966 | 853 | 28 | 67.568648 | 7.33255128
475 | 0 | 59 | 142 | 1.9 | 1098 | 641 | 28 | 57.226508 | 6.19491588
315 | 137 | 0 | 145 | 5.9 | 1130 | 745 | 28 | 81.75116932 | 9.092629
505 | 0 | 60 | 195 | 0 | 1030 | 630 | 28 | 64.0178466 | 6.40178466
451 | 0 | 0 | 165 | 11.25 | 1030 | 745 | 28 | 78.80021204 | 8.768023
516 | 0 | 0 | 162 | 8.2 | 801 | 802 | 28 | 41.36856 | 4.4505416
520 | 0 | 0 | 170 | 5.2 | 855 | 855 | 28 | 60.28088668 | 5.52528
528 | 0 | 0 | 185 | 6.86 | 920 | 720 | 28 | 56.83350668 | 5.015016
520 | 0 | 0 | 175 | 5.2 | 870 | 805 | 28 | 51.021224 | 5.2021224
385 | 0 | 136 | 158 | 20 | 903 | 768 | 28 | 55.55108132 | 5.455108132
500.1 | 0 | 0 | 200 | 3 | 1124.4 | 613.2 | 28 | 44.13335876 | 4.072002
450.1 | 50 | 0 | 200 | 3 | 1124.4 | 613.2 | 28 | 39.37597436 | 4.231357
397 | 17.2 | 158 | 167 | 20.8 | 967 | 633 | 28 | 55.64760796 | 6.221237
333 | 17.5 | 163 | 167 | 17.9 | 996 | 652 | 28 | 47.27736932 | 5.100511
334 | 17.6 | 158 | 189 | 15.3 | 967 | 633 | 28 | 44.32641204 | 4.975905
405 | 0 | 0 | 175 | 0 | 1120 | 695 | 28 | 52.30364936 | 5.653401
200 | 200 | 0 | 190 | 0 | 1145 | 660 | 28 | 49.24927068 | 5.31742
516 | 0 | 0 | 162 | 8.26 | 801 | 802 | 28 | 41.36856 | 3.6231704
145 | 116 | 119 | 184 | 5.7 | 833 | 880 | 28 | 29.15794004 | 3.307373
160 | 128 | 122 | 182 | 6.4 | 824 | 879 | 28 | 39.39665864 | 3.939665864
234 | 156 | 0 | 189 | 5.85 | 981 | 760 | 28 | 39.300132 | 3.8300132
250 | 180 | 95 | 159 | 9.45 | 860 | 800 | 28 | 67.86512268 | 6.107861
475 | 0 | 0 | 162 | 9.5 | 1044 | 662 | 28 | 58.52272288 | 6.4375
285 | 190 | 0 | 163 | 7.6 | 1031 | 685 | 28 | 53.57917996 | 4.722126
356 | 119 | 0 | 160 | 9.03 | 1061 | 657 | 28 | 58.99846132 | 5.309862
275 | 180 | 120 | 162 | 10.35 | 830 | 765 | 28 | 76.23536132 | 7.523536132
500 | 0 | 0 | 151 | 9 | 1033 | 655 | 28 | 69.83702404 | 6.285332
165 | 0.02 | 143.57 | 163.81 | 0 | 1005.6 | 900.9 | 3 | 14.39625888 | 1.195663
165 | 128.5 | 132.1 | 175.06 | 8.08 | 1005.8 | 746.6 | 3 | 19.41564416 | 1.647408
178.03 | 129.8 | 118.6 | 179.94 | 3.57 | 1007.3 | 746.8 | 3 | 20.72564856 | 2.172564856
167.35 | 129.9 | 128.62 | 175.46 | 7.79 | 1006.3 | 746.6 | 3 | 14.94094492 | 1.394094492
172.38 | 13.61 | 172.37 | 156.76 | 4.14 | 1006.3 | 856.4 | 3 | 21.29101888 | 1.916192
173.54 | 50.05 | 173.53 | 164.77 | 6.47 | 1006.2 | 793.5 | 3 | 23.07676172 | 2.307676172
167 | 75.4 | 167 | 164.03 | 7.91 | 1007.3 | 770.1 | 3 | 15.52010476 | 1.452010476
173.81 | 93.37 | 159.9 | 172.34 | 9.73 | 1007.2 | 746.6 | 3 | 15.81657944 | 1.323492
190.34 | 0 | 125.18 | 166.61 | 9.88 | 1079 | 798.9 | 3 | 12.5484632 | 1.380330952
250 | 0 | 95.69 | 191.84 | 5.33 | 948.9 | 857.2 | 3 | 8.48744956 | 0.7638704604
213.5 | 0 | 174.24 | 159.21 | 11.66 | 1043.6 | 771.9 | 3 | 15.60973664 | 1.660973664
194.68 | 0 | 100.52 | 170.17 | 7.48 | 998 | 901.8 | 3 | 12.17614616 | 1.217614616
251.37 | 0 | 118.27 | 192.94 | 5.75 | 1043.6 | 754.3 | 3 | 11.98309288 | 0.9784783592
165 | 0.02 | 143.57 | 163.81 | 0 | 1005.6 | 900.9 | 14 | 16.87837248 | 1.756621
165 | 128.5 | 132.1 | 175.06 | 8.08 | 1005.8 | 746.6 | 14 | 33.08795324 | 2.877916
178.03 | 129.8 | 118.6 | 179.94 | 3.57 | 1007.3 | 746.8 | 14 | 34.23937816 | 3.323937816
167.35 | 129.9 | 128.62 | 175.46 | 7.79 | 1006.3 | 746.6 | 14 | 31.81242264 | 3.181242264
172.38 | 13.61 | 172.37 | 156.76 | 4.14 | 1006.3 | 856.4 | 14 | 29.7508894 | 2.577580046
173.54 | 50.05 | 173.53 | 164.77 | 6.47 | 1006.2 | 793.5 | 14 | 33.00521612 | 3.200521612
167 | 75.4 | 167 | 164.03 | 7.91 | 1007.3 | 770.1 | 14 | 32.90179472 | 3.390179472
173.81 | 93.37 | 159.9 | 172.34 | 9.73 | 1007.2 | 746.6 | 14 | 29.55094136 | 2.855094136
190.34 | 0 | 125.18 | 166.61 | 9.88 | 1079 | 798.9 | 14 | 19.41564416 | 2.035721
250 | 0 | 95.69 | 191.84 | 5.33 | 948.9 | 857.2 | 14 | 24.65566176 | 2.31901
213.5 | 0 | 174.24 | 159.21 | 11.66 | 1043.6 | 771.9 | 14 | 29.59230992 | 3.059230992
194.68 | 0 | 100.52 | 170.17 | 7.48 | 998 | 901.8 | 14 | 24.28334472 | 2.328334472
251.37 | 0 | 118.27 | 192.94 | 5.75 | 1043.6 | 754.3 | 14 | 20.72564856 | 2.179821
165 | 0.02 | 143.57 | 163.81 | 0 | 1005.6 | 900.9 | 28 | 26.200088 | 2.78200968
165 | 128.5 | 132.1 | 175.06 | 8.08 | 1005.8 | 746.6 | 28 | 46.38794528 | 4.538794528
178.03 | 129.8 | 118.6 | 179.94 | 3.57 | 1007.3 | 746.8 | 28 | 39.1622368 | 4.01622368
167.35 | 129.9 | 128.62 | 175.46 | 7.79 | 1006.3 | 746.6 | 28 | 41.20308576 | 3.808278
172.38 | 13.61 | 172.37 | 156.76 | 4.14 | 1006.3 | 856.4 | 28 | 33.68779736 | 3.031902
173.54 | 50.05 | 173.53 | 164.77 | 6.47 | 1006.2 | 793.5 | 28 | 38.20386516 | 3.720386516
167 | 75.4 | 167 | 164.03 | 7.91 | 1007.3 | 770.1 | 28 | 41.40992856 | 3.626894
173.81 | 93.37 | 159.9 | 172.34 | 9.73 | 1007.2 | 746.6 | 28 | 37.81086384 | 3.781086384
190.34 | 0 | 125.18 | 166.61 | 9.88 | 1079 | 798.9 | 28 | 24.84871504 | 2.236384
250 | 0 | 95.69 | 191.84 | 5.33 | 948.9 | 857.2 | 28 | 27.22051248 | 2.549846
213.5 | 0 | 174.24 | 159.21 | 11.66 | 1043.6 | 771.9 | 28 | 44.63667624 | 4.463667624
194.68 | 0 | 100.52 | 170.17 | 7.48 | 998 | 901.8 | 28 | 37.2661778 | 3.353956002
251.37 | 0 | 118.27 | 192.94 | 5.75 | 1043.6 | 754.3 | 28 | 33.27411176 | 3.327411176
165 | 0.02 | 143.57 | 163.81 | 0 | 1005.6 | 900.9 | 56 | 36.56291228 | 3.556291228
165 | 128.5 | 132.1 | 175.06 | 8.08 | 1005.8 | 746.6 | 56 | 53.72396992 | 5.372396992
178.03 | 129.8 | 118.6 | 179.94 | 3.57 | 1007.3 | 746.8 | 56 | 48.58737372 | 4.272864
167.35 | 129.9 | 128.62 | 175.46 | 7.79 | 1006.3 | 746.6 | 56 | 51.72448952 | 5.689694
172.38 | 13.61 | 172.37 | 156.76 | 4.14 | 1006.3 | 856.4 | 56 | 35.852752 | 3.32674768
173.54 | 50.05 | 173.53 | 164.77 | 6.47 | 1006.2 | 793.5 | 56 | 53.77223324 | 5.814946
167 | 75.4 | 167 | 164.03 | 7.91 | 1007.3 | 770.1 | 56 | 53.46196904 | 4.811577
173.81 | 93.37 | 159.9 | 172.34 | 9.73 | 1007.2 | 746.6 | 56 | 48.9872698 | 4.89872698
190.34 | 0 | 125.18 | 166.61 | 9.88 | 1079 | 798.9 | 56 | 31.715896 | 3.1715896
250 | 0 | 95.69 | 191.84 | 5.33 | 948.9 | 857.2 | 56 | 39.64487 | 3.4680383
213.5 | 0 | 174.24 | 159.21 | 11.66 | 1043.6 | 771.9 | 56 | 51.25564584 | 4.613008
194.68 | 0 | 100.52 | 170.17 | 7.48 | 998 | 901.8 | 56 | 43.38872468 | 4.87276
251.37 | 0 | 118.27 | 192.94 | 5.75 | 1043.6 | 754.3 | 56 | 39.2656582 | 4.319222402
165 | 0.02 | 143.57 | 163.81 | 0 | 1005.6 | 900.9 | 100 | 37.9556538 | 3.69556538
165 | 128.5 | 132.1 | 175.06 | 8.08 | 1005.8 | 746.6 | 100 | 55.0201848 | 5.40201848
178.03 | 129.8 | 118.6 | 179.94 | 3.57 | 1007.3 | 746.8 | 100 | 49.99390476 | 4.999390476
167.35 | 129.9 | 128.62 | 175.46 | 7.79 | 1006.3 | 746.6 | 100 | 53.65502232 | 5.902052
172.38 | 13.61 | 172.37 | 156.76 | 4.14 | 1006.3 | 856.4 | 100 | 37.6798634 | 4.044784974
173.54 | 50.05 | 173.53 | 164.77 | 6.47 | 1006.2 | 793.5 | 100 | 56.06129356 | 5.045516
167 | 75.4 | 167 | 164.03 | 7.91 | 1007.3 | 770.1 | 100 | 56.8128224 | 6.349410464
173.81 | 93.37 | 159.9 | 172.34 | 9.73 | 1007.2 | 746.6 | 100 | 50.93848688 | 5.503234
190.34 | 0 | 125.18 | 166.61 | 9.88 | 1079 | 798.9 | 100 | 33.56369168 | 3.356369168
250 | 0 | 95.69 | 191.84 | 5.33 | 948.9 | 857.2 | 100 | 41.1617172 | 4.01617172
213.5 | 0 | 174.24 | 159.21 | 11.66 | 1043.6 | 771.9 | 100 | 52.95865156 | 5.195865156
194.68 | 0 | 100.52 | 170.17 | 7.48 | 998 | 901.8 | 100 | 44.27814872 | 4.327814872
251.37 | 0 | 118.27 | 192.94 | 5.75 | 1043.6 | 754.3 | 100 | 40.14818748 | 4.416301
446 | 24 | 79 | 162 | 11.61 | 967 | 712 | 28 | 57.02655996 | 5.23239
446 | 24 | 79 | 162 | 11.64 | 967 | 712 | 28 | 44.42293868 | 4.342293868
446 | 24 | 79 | 162 | 11.64 | 967 | 712 | 28 | 51.021224 | 5.0021224
446 | 24 | 79 | 162 | 10.3 | 967 | 712 | 28 | 53.38612668 | 5.338612668
446 | 24 | 79 | 162 | 11.61 | 967 | 712 | 3 | 35.36322404 | 3.789955
446 | 24 | 79 | 162 | 11.64 | 967 | 712 | 3 | 25.02108404 | 2.852319
446 | 24 | 79 | 162 | 11.64 | 967 | 712 | 3 | 23.34565736 | 2.334565736
446 | 24 | 79 | 162 | 11.61 | 967 | 712 | 7 | 52.00717468 | 5.300717468
446 | 24 | 79 | 162 | 11.64 | 967 | 712 | 7 | 38.01770664 | 3.901770664
446 | 24 | 79 | 162 | 11.64 | 967 | 712 | 7 | 39.300132 | 3.43701188
446 | 24 | 79 | 162 | 11.61 | 967 | 712 | 56 | 61.06688932 | 6.106688932
446 | 24 | 79 | 162 | 11.64 | 967 | 712 | 56 | 56.14403068 | 5.514403068
446 | 24 | 79 | 162 | 11.64 | 967 | 712 | 56 | 55.25460664 | 5.525460664
446 | 24 | 79 | 162 | 10.3 | 967 | 712 | 56 | 54.76507868 | 6.024159
387 | 20 | 94 | 157 | 14.32 | 938 | 845 | 28 | 50.23522136 | 4.42117
387 | 20 | 94 | 157 | 13.93 | 938 | 845 | 28 | 46.68441996 | 5.235286
387 | 20 | 94 | 157 | 11.61 | 938 | 845 | 28 | 46.68441996 | 5.135286
387 | 20 | 94 | 157 | 14.32 | 938 | 845 | 3 | 22.752708 | 2.2752708
387 | 20 | 94 | 157 | 13.93 | 938 | 845 | 3 | 25.510612 | 2.80616732
387 | 20 | 94 | 157 | 11.61 | 938 | 845 | 3 | 34.77027468 | 3.92473
387 | 20 | 94 | 157 | 14.32 | 938 | 845 | 7 | 36.83870268 | 3.783870268
387 | 20 | 94 | 157 | 13.93 | 938 | 845 | 7 | 45.89841732 | 4.589841732
387 | 20 | 94 | 157 | 11.61 | 938 | 845 | 7 | 41.66503468 | 4.583154
387 | 20 | 94 | 157 | 14.32 | 938 | 845 | 56 | 56.33708396 | 6.197079
387 | 20 | 94 | 157 | 13.93 | 938 | 845 | 56 | 47.96684532 | 4.796684532
387 | 20 | 94 | 157 | 11.61 | 938 | 845 | 56 | 61.45989064 | 5.63139
355 | 19 | 97 | 145 | 13.13 | 967 | 871 | 28 | 44.02993736 | 4.302993736
355 | 19 | 97 | 145 | 12.25 | 967 | 871 | 28 | 55.45455468 | 4.99091
491 | 26 | 123 | 210 | 3.93 | 882 | 699 | 28 | 55.55108132 | 6.210619
491 | 26 | 123 | 201 | 3.93 | 822 | 699 | 28 | 57.915984 | 5.11243856
491 | 26 | 123 | 210 | 3.93 | 882 | 699 | 3 | 25.60911 | 2.20482
491 | 26 | 123 | 210 | 3.93 | 882 | 699 | 7 | 33.48883 | 3.448883
491 | 26 | 123 | 210 | 3.93 | 882 | 699 | 56 | 59.59043 | 6.554947
491 | 26 | 123 | 201 | 3.93 | 822 | 699 | 3 | 29.54897 | 3.150387
491 | 26 | 123 | 201 | 3.93 | 822 | 699 | 7 | 37.92118 | 3.892118
491 | 26 | 123 | 201 | 3.93 | 822 | 699 | 56 | 61.85585 | 6.804143
424 | 22 | 132 | 178 | 8.48 | 822 | 750 | 28 | 62.05284 | 6.7258124
424 | 22 | 132 | 178 | 8.48 | 882 | 750 | 3 | 32.01139 | 3.621252
424 | 22 | 132 | 168 | 8.92 | 822 | 750 | 28 | 72.09850532 | 7.830836
424 | 22 | 132 | 178 | 8.48 | 822 | 750 | 7 | 39.00464 | 3.800464
424 | 22 | 132 | 178 | 8.48 | 822 | 750 | 56 | 65.69721 | 5.912749
424 | 22 | 132 | 168 | 8.92 | 822 | 750 | 3 | 32.10988 | 3.210988
424 | 22 | 132 | 168 | 8.92 | 822 | 750 | 7 | 40.2851 | 3.725659
424 | 22 | 132 | 168 | 8.92 | 822 | 750 | 56 | 74.36491 | 8.18014
202 | 11 | 141 | 206 | 1.72 | 942 | 801 | 28 | 21.96670536 | 2.096670536
202 | 11 | 141 | 206 | 1.72 | 942 | 801 | 3 | 9.849657 | 1.084966
202 | 11 | 141 | 206 | 1.72 | 942 | 801 | 7 | 15.06998 | 1.757697
202 | 11 | 141 | 206 | 1.72 | 942 | 801 | 56 | 23.24519 | 1.992067
284 | 15 | 141 | 179 | 5.46 | 842 | 801 | 28 | 43.73346268 | 4.473346268
284 | 15 | 141 | 179 | 5.46 | 842 | 801 | 3 | 13.39553 | 1.205598
284 | 15 | 141 | 179 | 5.46 | 842 | 801 | 7 | 24.13166 | 2.413166
284 | 15 | 141 | 179 | 5.46 | 842 | 801 | 56 | 44.52045 | 4.006841
359 | 19 | 141 | 154 | 10.91 | 942 | 801 | 28 | 62.93536928 | 6.293536928
359 | 19 | 141 | 154 | 10.91 | 942 | 801 | 28 | 59.49488404 | 5.849488404
359 | 19 | 141 | 154 | 10.91 | 942 | 801 | 3 | 25.11663 | 2.160496
359 | 19 | 141 | 154 | 10.91 | 942 | 801 | 3 | 23.63918 | 2.263918
359 | 19 | 141 | 154 | 10.91 | 942 | 801 | 7 | 35.75426 | 3.675426
359 | 19 | 141 | 154 | 10.91 | 942 | 801 | 7 | 38.610656 | 4.14717216
359 | 19 | 141 | 154 | 10.91 | 942 | 801 | 56 | 68.75061 | 6.087555
359 | 19 | 141 | 154 | 10.91 | 942 | 801 | 56 | 66.78068 | 7.345874
436 | 0 | 0 | 218 | 0 | 838.4 | 719.7 | 28 | 23.84897484 | 2.523387
289 | 0 | 0 | 192 | 0 | 913.2 | 895.3 | 90 | 32.06822 | 2.78614
289 | 0 | 0 | 192 | 0 | 913.2 | 895.3 | 3 | 11.6549 | 1.148941
393 | 0 | 0 | 192 | 0 | 940.6 | 785.6 | 3 | 19.19915 | 1.727923
393 | 0 | 0 | 192 | 0 | 940.6 | 785.6 | 90 | 48.84662 | 4.296196
393 | 0 | 0 | 192 | 0 | 940.6 | 785.6 | 28 | 39.60488 | 3.564439
480 | 0 | 0 | 192 | 0 | 936.2 | 712.2 | 28 | 43.94237 | 3.954814
480 | 0 | 0 | 192 | 0 | 936.2 | 712.2 | 7 | 34.56964 | 3.356964
480 | 0 | 0 | 192 | 0 | 936.2 | 712.2 | 90 | 54.31554 | 4.988399
480 | 0 | 0 | 192 | 0 | 936.2 | 712.2 | 3 | 24.40469 | 2.540469
333 | 0 | 0 | 192 | 0 | 931.2 | 842.6 | 3 | 15.61594 | 1.405435
255 | 0 | 0 | 192 | 0 | 889.8 | 945 | 90 | 21.85915 | 2.304506
255 | 0 | 0 | 192 | 0 | 889.8 | 945 | 7 | 10.22217 | 0.8199954
289 | 0 | 0 | 192 | 0 | 913.2 | 895.3 | 7 | 14.5969 | 1.413721
255 | 0 | 0 | 192 | 0 | 889.8 | 945 | 28 | 18.74616 | 1.587155
333 | 0 | 0 | 192 | 0 | 931.2 | 842.6 | 28 | 31.96687 | 3.416355
333 | 0 | 0 | 192 | 0 | 931.2 | 842.6 | 7 | 23.40495 | 2.340495
289 | 0 | 0 | 192 | 0 | 913.2 | 895.3 | 28 | 25.57335 | 2.557335
333 | 0 | 0 | 192 | 0 | 931.2 | 842.6 | 90 | 41.6802 | 4.484822
393 | 0 | 0 | 192 | 0 | 940.6 | 785.6 | 7 | 27.74245 | 2.951669
255 | 0 | 0 | 192 | 0 | 889.8 | 945 | 3 | 8.204074924 | 0.8024482
158.8 | 238.2 | 0 | 185.7 | 0 | 1040.6 | 734.3 | 7 | 9.617500724 | 0.9579251
239.6 | 359.4 | 0 | 185.7 | 0 | 941.6 | 664.3 | 7 | 25.42236 | 2.696459
238.2 | 158.8 | 0 | 185.7 | 0 | 1040.6 | 734.3 | 7 | 15.69109 | 1.62602
181.9 | 272.8 | 0 | 185.7 | 0 | 1012.4 | 714.3 | 28 | 27.9355 | 2.972905
193.5 | 290.2 | 0 | 185.7 | 0 | 998.2 | 704.3 | 28 | 32.62669 | 2.836402
255.5 | 170.3 | 0 | 185.7 | 0 | 1026.6 | 724.3 | 7 | 17.23621 | 1.623621
272.8 | 181.9 | 0 | 185.7 | 0 | 1012.4 | 714.3 | 7 | 19.76521 | 1.878869
239.6 | 359.4 | 0 | 185.7 | 0 | 941.6 | 664.3 | 28 | 39.43527 | 3.449174
220.8 | 147.2 | 0 | 185.7 | 0 | 1055 | 744.3 | 28 | 25.74503384 | 2.831954
397 | 0 | 0 | 185.7 | 0 | 1040.6 | 734.3 | 28 | 33.08244 | 3.639068
382.5 | 0 | 0 | 185.7 | 0 | 1047.8 | 739.3 | 7 | 24.06547 | 2.506547
210.7 | 316.1 | 0 | 185.7 | 0 | 977 | 689.3 | 7 | 21.81985 | 2.063786
158.8 | 238.2 | 0 | 185.7 | 0 | 1040.6 | 734.3 | 28 | 21.06625 | 2.317287
295.8 | 0 | 0 | 185.7 | 0 | 1091.4 | 769.3 | 7 | 14.84373 | 1.435936
255.5 | 170.3 | 0 | 185.7 | 0 | 1026.6 | 724.3 | 28 | 32.05167 | 2.98465
203.5 | 135.7 | 0 | 185.7 | 0 | 1076.2 | 759.3 | 7 | 11.95758 | 0.9761824
397 | 0 | 0 | 185.7 | 0 | 1040.6 | 734.3 | 7 | 25.44787 | 2.444787
381.4 | 0 | 0 | 185.7 | 0 | 1104.6 | 784.3 | 28 | 22.48933 | 2.12404
295.8 | 0 | 0 | 185.7 | 0 | 1091.4 | 769.3 | 28 | 25.2169 | 2.369521
228 | 342.1 | 0 | 185.7 | 0 | 955.8 | 674.3 | 28 | 39.69934 | 3.57294
220.8 | 147.2 | 0 | 185.7 | 0 | 1055 | 744.3 | 7 | 13.08901 | 1.278011
316.1 | 210.7 | 0 | 185.7 | 0 | 977 | 689.3 | 28 | 38.70028788 | 4.157032
135.7 | 203.5 | 0 | 185.7 | 0 | 1076.2 | 759.3 | 7 | 7.507014688 | 0.9257716
238.1 | 0 | 0 | 185.7 | 0 | 1118.8 | 789.3 | 28 | 17.57612 | 1.481851
339.2 | 0 | 0 | 185.7 | 0 | 1069.2 | 754.3 | 7 | 21.17932 | 2.329726
135.7 | 203.5 | 0 | 185.7 | 0 | 1076.2 | 759.3 | 28 | 18.19871902 | 1.537885
193.5 | 290.2 | 0 | 185.7 | 0 | 998.2 | 704.3 | 7 | 17.20036 | 1.992039
203.5 | 135.7 | 0 | 185.7 | 0 | 1076.2 | 759.3 | 28 | 22.62998 | 2.389298
290.2 | 193.5 | 0 | 185.7 | 0 | 998.2 | 704.3 | 7 | 21.85915 | 2.185915
181.9 | 272.8 | 0 | 185.7 | 0 | 1012.4 | 714.3 | 7 | 12.37264682 | 1.360991
170.3 | 155.5 | 0 | 185.7 | 0 | 1026.6 | 724.3 | 28 | 25.72642 | 2.672642
210.7 | 316.1 | 0 | 185.7 | 0 | 977 | 689.3 | 28 | 37.81362 | 4.259498
228 | 342.1 | 0 | 185.7 | 0 | 955.8 | 674.3 | 7 | 21.91706 | 2.291706
290.2 | 193.5 | 0 | 185.7 | 0 | 998.2 | 704.3 | 28 | 33.0431373 | 3.40431373
381.4 | 0 | 0 | 185.7 | 0 | 1104.6 | 784.3 | 7 | 14.54104884 | 1.408694
238.2 | 158.8 | 0 | 185.7 | 0 | 1040.6 | 734.3 | 28 | 26.91369566 | 2.691369566
186.2 | 124.1 | 0 | 185.7 | 0 | 1083.4 | 764.3 | 7 | 7.995853172 | 0.7196268
339.2 | 0 | 0 | 185.7 | 0 | 1069.2 | 754.3 | 28 | 31.89999 | 3.608998
238.1 | 0 | 0 | 185.7 | 0 | 1118.8 | 789.3 | 7 | 10.33593 | 1.133593
252.5 | 0 | 0 | 185.7 | 0 | 1111.6 | 784.3 | 28 | 19.76521 | 1.876521
382.5 | 0 | 0 | 185.7 | 0 | 1047.8 | 739.3 | 28 | 37.43786 | 4.218164
252.5 | 0 | 0 | 185.7 | 0 | 1111.6 | 784.3 | 7 | 11.48391 | 1.133552
316.1 | 210.7 | 0 | 185.7 | 0 | 977 | 689.3 | 7 | 24.43779 | 2.588157
186.2 | 124.1 | 0 | 185.7 | 0 | 1083.4 | 764.3 | 28 | 17.59681 | 1.835649
170.3 | 155.5 | 0 | 185.7 | 0 | 1026.6 | 724.3 | 7 | 10.73031 | 1.173031
272.8 | 181.9 | 0 | 185.7 | 0 | 1012.4 | 714.3 | 28 | 31.38150014 | 3.038150014
339 | 0 | 0 | 197 | 0 | 968 | 781 | 3 | 13.22414968 | 1.190173
339 | 0 | 0 | 197 | 0 | 968 | 781 | 7 | 20.96696516 | 2.096696516
339 | 0 | 0 | 197 | 0 | 968 | 781 | 14 | 27.04124872 | 2.333712
339 | 0 | 0 | 197 | 0 | 968 | 781 | 28 | 32.03994972 | 2.983595
339 | 0 | 0 | 197 | 0 | 968 | 781 | 90 | 35.17017076 | 3.617017076
339 | 0 | 0 | 197 | 0 | 968 | 781 | 180 | 36.44570136 | 3.544570136
339 | 0 | 0 | 197 | 0 | 968 | 781 | 365 | 38.89334116 | 4.378268
236 | 0 | 0 | 194 | 0 | 968 | 885 | 3 | 6.46728488 | 0.5820556392
236 | 0 | 0 | 194 | 0 | 968 | 885 | 14 | 12.83804312 | 1.283804312
236 | 0 | 0 | 194 | 0 | 968 | 885 | 28 | 18.41590396 | 1.741590396
236 | 0 | 0 | 194 | 0 | 968 | 885 | 90 | 21.94602108 | 2.414062
236 | 0 | 0 | 193 | 0 | 968 | 885 | 180 | 24.10408096 | 2.510408096
236 | 0 | 0 | 193 | 0 | 968 | 885 | 365 | 25.08313688 | 2.408313688
277 | 0 | 0 | 191 | 0 | 968 | 856 | 14 | 21.26343984 | 2.01371
277 | 0 | 0 | 191 | 0 | 968 | 856 | 28 | 25.96566616 | 2.23691
277 | 0 | 0 | 191 | 0 | 968 | 856 | 3 | 11.36256448 | 1.149882
277 | 0 | 0 | 191 | 0 | 968 | 856 | 90 | 31.25394708 | 3.125394708
277 | 0 | 0 | 191 | 0 | 968 | 856 | 180 | 32.32952964 | 3.656248
277 | 0 | 0 | 191 | 0 | 968 | 856 | 360 | 33.70158688 | 3.807175
254 | 0 | 0 | 198 | 0 | 968 | 863 | 3 | 9.307926 | 0.83771334
254 | 0 | 0 | 198 | 0 | 968 | 863 | 90 | 26.94472208 | 3.063919
254 | 0 | 0 | 198 | 0 | 968 | 863 | 180 | 27.62730332 | 3.139003
254 | 0 | 0 | 198 | 0 | 968 | 863 | 365 | 29.7853632 | 3.276389952
307 | 0 | 0 | 193 | 0 | 968 | 812 | 180 | 34.48758952 | 3.203883
307 | 0 | 0 | 193 | 0 | 968 | 812 | 365 | 36.14922668 | 3.25343
307 | 0 | 0 | 193 | 0 | 968 | 812 | 3 | 12.54156844 | 1.479573
307 | 0 | 0 | 193 | 0 | 968 | 812 | 28 | 27.53077668 | 3.128385
307 | 0 | 0 | 193 | 0 | 968 | 812 | 90 | 32.922479 | 3.62147269
236 | 0 | 0 | 193 | 0 | 968 | 885 | 7 | 9.99050724 | 0.8991456516
200 | 0 | 0 | 180 | 0 | 1125 | 845 | 7 | 7.83934212 | 0.7055407908
200 | 0 | 0 | 180 | 0 | 1125 | 845 | 28 | 12.24509376 | 1.102058
225 | 0 | 0 | 181 | 0 | 1113 | 833 | 7 | 11.1695112 | 1.005256008
225 | 0 | 0 | 181 | 0 | 1113 | 833 | 28 | 17.3403214 | 1.660628926
325 | 0 | 0 | 184 | 0 | 1063 | 783 | 7 | 17.54026944 | 1.92943
325 | 0 | 0 | 184 | 0 | 1063 | 783 | 28 | 30.57136584 | 2.851423
275 | 0 | 0 | 183 | 0 | 1088 | 808 | 7 | 14.2032056 | 1.378288504
275 | 0 | 0 | 183 | 0 | 1088 | 808 | 28 | 24.49708228 | 2.694679
300 | 0 | 0 | 184 | 0 | 1075 | 795 | 7 | 15.57526284 | 1.457526284
300 | 0 | 0 | 184 | 0 | 1075 | 795 | 28 | 26.84819544 | 2.516338
375 | 0 | 0 | 186 | 0 | 1038 | 758 | 7 | 26.0621928 | 2.966841208
375 | 0 | 0 | 186 | 0 | 1038 | 758 | 28 | 38.21075992 | 4.103184
400 | 0 | 0 | 187 | 0 | 1025 | 745 | 28 | 43.69898888 | 4.906889
400 | 0 | 0 | 187 | 0 | 1025 | 745 | 7 | 30.14389072 | 3.415828
250 | 0 | 0 | 182 | 0 | 1100 | 820 | 7 | 12.73462172 | 1.500808
250 | 0 | 0 | 182 | 0 | 1100 | 820 | 28 | 20.87043852 | 1.778339
350 | 0 | 0 | 186 | 0 | 1050 | 770 | 7 | 20.27748916 | 2.130524
350 | 0 | 0 | 186 | 0 | 1050 | 770 | 28 | 34.29453624 | 3.772399
203.5 | 305.3 | 0 | 203.5 | 0 | 963.4 | 630 | 7 | 19.53906 | 1.953906
250.2 | 166.8 | 0 | 203.5 | 0 | 977.6 | 694.1 | 90 | 47.7145 | 4.194305
157 | 236 | 0 | 192 | 0 | 935.4 | 781.2 | 90 | 43.377 | 4.00393
141.3 | 212 | 0 | 203.5 | 0 | 971.8 | 748.5 | 28 | 29.89223198 | 3.188146
166.8 | 250.2 | 0 | 203.5 | 0 | 975.6 | 692.6 | 3 | 6.902344236 | 0.5902344236
122.6 | 183.9 | 0 | 203.5 | 0 | 958.2 | 800.1 | 90 | 33.19206 | 3.219206
183.9 | 122.6 | 0 | 203.5 | 0 | 959.2 | 800 | 3 | 4.903553312 | 0.5903553312
102 | 153 | 0 | 192 | 0 | 887 | 942 | 3 | 4.565020596 | 0.5021523
102 | 153 | 0 | 192 | 0 | 887 | 942 | 90 | 25.46097 | 2.700707
122.6 | 183.9 | 0 | 203.5 | 0 | 958.2 | 800.1 | 28 | 24.29093 | 2.529093
166.8 | 250.2 | 0 | 203.5 | 0 | 975.6 | 692.6 | 28 | 33.94773 | 3.294773
200 | 133 | 0 | 192 | 0 | 965.4 | 806.2 | 3 | 11.41427518 | 1.241427518
108.3 | 162.4 | 0 | 203.5 | 0 | 938.2 | 849 | 28 | 20.59396 | 1.959396
305.3 | 203.5 | 0 | 203.5 | 0 | 965.4 | 631 | 7 | 25.89396 | 2.748336
108.3 | 162.4 | 0 | 203.5 | 0 | 938.2 | 849 | 90 | 29.23171 | 2.530854
116 | 173 | 0 | 192 | 0 | 909.8 | 891.9 | 90 | 31.02366 | 2.69213
141.3 | 212 | 0 | 203.5 | 0 | 971.8 | 748.5 | 7 | 10.3938507 | 1.035446563
157 | 236 | 0 | 192 | 0 | 935.4 | 781.2 | 28 | 33.66436 | 3.466436
133 | 200 | 0 | 192 | 0 | 927.4 | 839.2 | 28 | 27.87483 | 2.608734
250.2 | 166.8 | 0 | 203.5 | 0 | 977.6 | 694.1 | 7 | 19.35014394 | 1.741513
173 | 116 | 0 | 192 | 0 | 946.8 | 856.8 | 7 | 11.39221 | 1.239221
192 | 288 | 0 | 192 | 0 | 929.8 | 716.1 | 3 | 12.7884 | 1.37884
192 | 288 | 0 | 192 | 0 | 929.8 | 716.1 | 28 | 39.32151 | 3.832151
153 | 102 | 0 | 192 | 0 | 888 | 943.1 | 3 | 4.782205536 | 0.5260426
288 | 192 | 0 | 192 | 0 | 932 | 717.8 | 3 | 16.10960674 | 1.672057
305.3 | 203.5 | 0 | 203.5 | 0 | 965.4 | 631 | 28 | 43.377 | 3.90393
236 | 157 | 0 | 192 | 0 | 972.6 | 749.1 | 7 | 20.41607 | 2.041607
173 | 116 | 0 | 192 | 0 | 946.8 | 856.8 | 3 | 6.940954892 | 0.7940954892
212 | 141.3 | 0 | 203.5 | 0 | 973.4 | 750 | 7 | 15.0305768 | 1.653363448
236 | 157 | 0 | 192 | 0 | 972.6 | 749.1 | 3 | 13.5654403 | 1.492198433
183.9 | 122.6 | 0 | 203.5 | 0 | 959.2 | 800 | 90 | 32.53292506 | 2.827963
166.8 | 250.2 | 0 | 203.5 | 0 | 975.6 | 692.6 | 7 | 15.74832 | 1.474832
102 | 153 | 0 | 192 | 0 | 887 | 942 | 7 | 7.675936308 | 0.844353
288 | 192 | 0 | 192 | 0 | 932 | 717.8 | 28 | 38.8044 | 3.88044
212 | 141.3 | 0 | 203.5 | 0 | 973.4 | 750 | 28 | 33.00384 | 3.200384
102 | 153 | 0 | 192 | 0 | 887 | 942 | 28 | 17.27551 | 1.900306
173 | 116 | 0 | 192 | 0 | 946.8 | 856.8 | 28 | 24.28197 | 2.671016
183.9 | 122.6 | 0 | 203.5 | 0 | 959.2 | 800 | 28 | 24.04616 | 2.264155
133 | 200 | 0 | 192 | 0 | 927.4 | 839.2 | 90 | 36.58842 | 3.558842
192 | 288 | 0 | 192 | 0 | 929.8 | 716.1 | 90 | 50.73233 | 5.580557
133 | 200 | 0 | 192 | 0 | 927.4 | 839.2 | 7 | 13.66404 | 1.366404
305.3 | 203.5 | 0 | 203.5 | 0 | 965.4 | 631 | 3 | 14.14391 | 1.314391
236 | 157 | 0 | 192 | 0 | 972.6 | 749.1 | 90 | 47.78207 | 4.678207
108.3 | 162.4 | 0 | 203.5 | 0 | 938.2 | 849 | 3 | 2.331807832 | 0.1564989
157 | 236 | 0 | 192 | 0 | 935.4 | 781.2 | 7 | 16.8894 | 1.68894
288 | 192 | 0 | 192 | 0 | 932 | 717.8 | 7 | 23.52354 | 2.017119
212 | 141.3 | 0 | 203.5 | 0 | 973.4 | 750 | 3 | 6.8085755 | 0.848943305
212 | 141.3 | 0 | 203.5 | 0 | 973.4 | 750 | 90 | 39.70002808 | 4.367003
153 | 102 | 0 | 192 | 0 | 888 | 943.1 | 28 | 17.96429718 | 1.516787
236 | 157 | 0 | 192 | 0 | 972.6 | 749.1 | 28 | 32.88455782 | 3.05961
116 | 173 | 0 | 192 | 0 | 909.8 | 891.9 | 28 | 22.34799 | 2.234799
183.9 | 122.6 | 0 | 203.5 | 0 | 959.2 | 800 | 7 | 10.78754 | 1.070879
108.3 | 162.4 | 0 | 203.5 | 0 | 938.2 | 849 | 7 | 7.723510152 | 0.7495861
203.5 | 305.3 | 0 | 203.5 | 0 | 963.4 | 630 | 28 | 41.68434 | 4.068434
203.5 | 305.3 | 0 | 203.5 | 0 | 963.4 | 630 | 3 | 9.561653168 | 1.151782
133 | 200 | 0 | 192 | 0 | 927.4 | 839.2 | 3 | 6.883728384 | 0.5195356
288 | 192 | 0 | 192 | 0 | 932 | 717.8 | 90 | 50.52687 | 5.557956
200 | 133 | 0 | 192 | 0 | 965.4 | 806.2 | 7 | 17.16588 | 1.988247
200 | 133 | 0 | 192 | 0 | 965.4 | 806.2 | 28 | 30.43968 | 3.143968
250.2 | 166.8 | 0 | 203.5 | 0 | 977.6 | 694.1 | 3 | 9.731264264 | 0.8758138
122.6 | 183.9 | 0 | 203.5 | 0 | 958.2 | 800.1 | 3 | 3.31982694 | 0.2651809634
153 | 102 | 0 | 192 | 0 | 888 | 943.1 | 90 | 26.32281 | 2.532281
200 | 133 | 0 | 192 | 0 | 965.4 | 806.2 | 90 | 43.25082948 | 3.892575
116 | 173 | 0 | 192 | 0 | 909.8 | 891.9 | 3 | 6.280436884 | 0.7908481
173 | 116 | 0 | 192 | 0 | 946.8 | 856.8 | 90 | 32.10269 | 3.531296
250.2 | 166.8 | 0 | 203.5 | 0 | 977.6 | 694.1 | 28 | 36.96419 | 3.696419
305.3 | 203.5 | 0 | 203.5 | 0 | 965.4 | 631 | 90 | 54.59891 | 6.105881
192 | 288 | 0 | 192 | 0 | 929.8 | 716.1 | 7 | 21.48062478 | 1.833256
157 | 236 | 0 | 192 | 0 | 935.4 | 781.2 | 3 | 9.694722036 | 0.872525
153 | 102 | 0 | 192 | 0 | 888 | 943.1 | 7 | 8.374375496 | 0.8536938
141.3 | 212 | 0 | 203.5 | 0 | 971.8 | 748.5 | 90 | 39.6621069 | 3.96621069
116 | 173 | 0 | 192 | 0 | 909.8 | 891.9 | 7 | 10.08979 | 0.8080813
141.3 | 212 | 0 | 203.5 | 0 | 971.8 | 748.5 | 3 | 4.827710952 | 0.4827710952
122.6 | 183.9 | 0 | 203.5 | 0 | 958.2 | 800.1 | 7 | 10.35455 | 1.239001
166.8 | 250.2 | 0 | 203.5 | 0 | 975.6 | 692.6 | 90 | 43.56523 | 4.256523
203.5 | 305.3 | 0 | 203.5 | 0 | 963.4 | 630 | 90 | 51.86376 | 5.805014
310 | 0 | 0 | 192 | 0 | 1012 | 830 | 3 | 11.85209244 | 1.40373
310 | 0 | 0 | 192 | 0 | 1012 | 830 | 7 | 17.24379476 | 1.551942
310 | 0 | 0 | 192 | 0 | 1012 | 830 | 28 | 27.82725136 | 2.882725136
310 | 0 | 0 | 192 | 0 | 1012 | 830 | 90 | 35.76312012 | 3.118681
310 | 0 | 0 | 192 | 0 | 1012 | 830 | 120 | 38.70028788 | 3.483026
331 | 0 | 0 | 192 | 0 | 1025 | 821 | 3 | 14.306627 | 1.5306627
331 | 0 | 0 | 192 | 0 | 1025 | 821 | 7 | 17.43684804 | 1.843684804
331 | 0 | 0 | 192 | 0 | 1025 | 821 | 28 | 31.74347504 | 3.174347504
331 | 0 | 0 | 192 | 0 | 1025 | 821 | 90 | 37.91428524 | 3.691428524
331 | 0 | 0 | 192 | 0 | 1025 | 821 | 120 | 39.38286912 | 4.432116
349 | 0 | 0 | 192 | 0 | 1056 | 809 | 3 | 15.87173752 | 1.328456
349 | 0 | 0 | 192 | 0 | 1056 | 809 | 7 | 9.01145132 | 0.8110306188
349 | 0 | 0 | 192 | 0 | 1056 | 809 | 28 | 33.60506024 | 3.360506024
349 | 0 | 0 | 192 | 0 | 1056 | 809 | 90 | 40.65839972 | 3.759256
349 | 0 | 0 | 192 | 0 | 1056 | 809 | 120 | 40.85834776 | 4.394418
238 | 0 | 0 | 186 | 0 | 1119 | 789 | 7 | 12.05204048 | 1.425724
238 | 0 | 0 | 186 | 0 | 1119 | 789 | 28 | 17.54026944 | 1.854026944
296 | 0 | 0 | 186 | 0 | 1090 | 769 | 7 | 18.91232668 | 1.702109
296 | 0 | 0 | 186 | 0 | 1090 | 769 | 28 | 25.17966352 | 2.36617
297 | 0 | 0 | 186 | 0 | 1040 | 734 | 7 | 30.9574724 | 3.19574724
480 | 0 | 0 | 192 | 0 | 936 | 721 | 28 | 43.89204216 | 4.728125
480 | 0 | 0 | 192 | 0 | 936 | 721 | 90 | 54.27555072 | 5.427555072
397 | 0 | 0 | 186 | 0 | 1040 | 734 | 28 | 36.93522932 | 3.693522932
281 | 0 | 0 | 186 | 0 | 1104 | 774 | 7 | 14.49968028 | 1.494965
281 | 0 | 0 | 185 | 0 | 1104 | 774 | 28 | 22.43554904 | 2.243554904
500 | 0 | 0 | 200 | 0 | 1125 | 613 | 1 | 12.63809508 | 1.49019
500 | 0 | 0 | 200 | 0 | 1125 | 613 | 3 | 26.0621928 | 2.50621928
500 | 0 | 0 | 200 | 0 | 1125 | 613 | 7 | 33.21205892 | 3.221205892
500 | 0 | 0 | 200 | 0 | 1125 | 613 | 14 | 36.93522932 | 3.324171
500 | 0 | 0 | 200 | 0 | 1125 | 613 | 28 | 44.0919902 | 4.750118922
540 | 0 | 0 | 173 | 0 | 1125 | 613 | 7 | 52.61391356 | 5.68753
540 | 0 | 0 | 173 | 0 | 1125 | 613 | 14 | 59.76377968 | 5.37874
540 | 0 | 0 | 173 | 0 | 1125 | 613 | 28 | 67.30664712 | 6.830664712
540 | 0 | 0 | 173 | 0 | 1125 | 613 | 90 | 69.65776028 | 6.965776028
540 | 0 | 0 | 173 | 0 | 1125 | 613 | 180 | 71.62276688 | 7.162276688
540 | 0 | 0 | 173 | 0 | 1125 | 613 | 270 | 74.16693332 | 7.316693332
350 | 0 | 0 | 203 | 0 | 974 | 775 | 7 | 18.12632404 | 1.631369
350 | 0 | 0 | 203 | 0 | 974 | 775 | 14 | 22.53207568 | 2.353207568
350 | 0 | 0 | 203 | 0 | 974 | 775 | 28 | 27.3377234 | 2.460395106
350 | 0 | 0 | 203 | 0 | 974 | 775 | 56 | 29.97841648 | 2.698057
350 | 0 | 0 | 203 | 0 | 974 | 775 | 90 | 31.35047372 | 3.548552
350 | 0 | 0 | 203 | 0 | 974 | 775 | 180 | 32.72253096 | 3.272253096
385 | 0 | 0 | 186 | 0 | 966 | 763 | 1 | 6.26733684 | 0.7894070524
385 | 0 | 0 | 186 | 0 | 966 | 763 | 3 | 14.69962832 | 1.716959
385 | 0 | 0 | 186 | 0 | 966 | 763 | 7 | 23.22155168 | 2.554371
385 | 0 | 0 | 186 | 0 | 966 | 763 | 14 | 27.923778 | 2.41314002
385 | 0 | 0 | 186 | 0 | 966 | 763 | 28 | 31.35047372 | 3.448552
331 | 0 | 0 | 192 | 0 | 978 | 825 | 180 | 38.99676256 | 4.389644
331 | 0 | 0 | 192 | 0 | 978 | 825 | 360 | 41.24445432 | 3.712001
349 | 0 | 0 | 192 | 0 | 1047 | 806 | 3 | 14.98920824 | 1.498920824
331 | 0 | 0 | 192 | 0 | 978 | 825 | 3 | 13.52062436 | 1.116856
382 | 0 | 0 | 186 | 0 | 1047 | 739 | 7 | 24.00065956 | 2.300065956
382 | 0 | 0 | 186 | 0 | 1047 | 739 | 28 | 37.42475728 | 4.116723
382 | 0 | 0 | 186 | 0 | 1111 | 784 | 7 | 11.46598588 | 1.246598588
281 | 0 | 0 | 186 | 0 | 1104 | 774 | 28 | 22.43554904 | 2.46791
339 | 0 | 0 | 185 | 0 | 1069 | 754 | 7 | 21.16001844 | 2.216001844
339 | 0 | 0 | 185 | 0 | 1069 | 754 | 28 | 31.84000168 | 3.084000168
295 | 0 | 0 | 185 | 0 | 1069 | 769 | 7 | 14.79615496 | 1.331654
295 | 0 | 0 | 185 | 0 | 1069 | 769 | 28 | 25.17966352 | 2.769763
238 | 0 | 0 | 185 | 0 | 1118 | 789 | 28 | 17.54026944 | 1.82943
296 | 0 | 0 | 192 | 0 | 1085 | 765 | 7 | 14.2032056 | 1.52032056
296 | 0 | 0 | 192 | 0 | 1085 | 765 | 28 | 21.6495464 | 2.26495464
296 | 0 | 0 | 192 | 0 | 1085 | 765 | 90 | 29.39236188 | 3.33316
331 | 0 | 0 | 192 | 0 | 879 | 825 | 3 | 13.52062436 | 1.216856
331 | 0 | 0 | 192 | 0 | 978 | 825 | 7 | 16.26473884 | 1.563826
331 | 0 | 0 | 192 | 0 | 978 | 825 | 28 | 31.44700036 | 2.93023
331 | 0 | 0 | 192 | 0 | 978 | 825 | 90 | 37.231704 | 3.45085336
349 | 0 | 0 | 192 | 0 | 1047 | 806 | 7 | 18.12632404 | 2.093896
349 | 0 | 0 | 192 | 0 | 1047 | 806 | 28 | 32.72253096 | 3.699478
349 | 0 | 0 | 192 | 0 | 1047 | 806 | 90 | 39.48629052 | 3.653766
349 | 0 | 0 | 192 | 0 | 1047 | 806 | 180 | 41.05140104 | 4.005140104
349 | 0 | 0 | 192 | 0 | 1047 | 806 | 360 | 42.1269836 | 4.31269836
302 | 0 | 0 | 203 | 0 | 974 | 817 | 14 | 18.12632404 | 2.093896
302 | 0 | 0 | 203 | 0 | 974 | 817 | 180 | 26.74477404 | 2.674477404
525 | 0 | 0 | 189 | 0 | 1125 | 613 | 180 | 61.92183956 | 5.572966
500 | 0 | 0 | 200 | 0 | 1125 | 613 | 90 | 47.22221124 | 4.149999
500 | 0 | 0 | 200 | 0 | 1125 | 613 | 180 | 51.04190828 | 4.493772
500 | 0 | 0 | 200 | 0 | 1125 | 613 | 270 | 55.15808 | 6.1673888
540 | 0 | 0 | 173 | 0 | 1125 | 613 | 3 | 41.63745564 | 3.647371
252 | 0 | 0 | 185 | 0 | 1111 | 784 | 7 | 13.71367764 | 1.271367764
252 | 0 | 0 | 185 | 0 | 1111 | 784 | 28 | 19.69143456 | 1.672229
339 | 0 | 0 | 185 | 0 | 1060 | 754 | 28 | 31.6469484 | 3.16469484
393 | 0 | 0 | 192 | 0 | 940 | 758 | 3 | 19.10537996 | 2.001592
393 | 0 | 0 | 192 | 0 | 940 | 758 | 28 | 39.58281716 | 4.25411
393 | 0 | 0 | 192 | 0 | 940 | 758 | 90 | 48.79421652 | 5.367364
382 | 0 | 0 | 185 | 0 | 1047 | 739 | 7 | 24.00065956 | 2.400065956
382 | 0 | 0 | 185 | 0 | 1047 | 739 | 28 | 37.42475728 | 3.468228
252 | 0 | 0 | 186 | 0 | 1111 | 784 | 7 | 11.46598588 | 1.361258
252 | 0 | 0 | 185 | 0 | 1111 | 784 | 28 | 19.69143456 | 1.869143456
310 | 0 | 0 | 192 | 0 | 970 | 850 | 7 | 14.98920824 | 1.748813
310 | 0 | 0 | 192 | 0 | 970 | 850 | 28 | 27.923778 | 2.8923778
310 | 0 | 0 | 192 | 0 | 970 | 850 | 90 | 34.6806428 | 3.714870708
310 | 0 | 0 | 192 | 0 | 970 | 850 | 180 | 37.32823064 | 4.206105
310 | 0 | 0 | 192 | 0 | 970 | 850 | 360 | 38.11423328 | 3.811423328
525 | 0 | 0 | 189 | 0 | 1125 | 613 | 3 | 33.79811352 | 3.379811352
525 | 0 | 0 | 189 | 0 | 1125 | 613 | 7 | 42.42345828 | 3.818111
525 | 0 | 0 | 189 | 0 | 1125 | 613 | 14 | 48.4012152 | 4.456109368
525 | 0 | 0 | 189 | 0 | 1125 | 613 | 28 | 55.94408264 | 5.034967
525 | 0 | 0 | 189 | 0 | 1125 | 613 | 90 | 58.78472376 | 6.56632
525 | 0 | 0 | 189 | 0 | 1125 | 613 | 270 | 67.11359384 | 7.382495
322 | 0 | 0 | 203 | 0 | 974 | 800 | 14 | 20.77391188 | 2.177391188
322 | 0 | 0 | 203 | 0 | 974 | 800 | 28 | 25.17966352 | 2.36617
322 | 0 | 0 | 203 | 0 | 974 | 800 | 180 | 29.58541516 | 3.058541516
302 | 0 | 0 | 203 | 0 | 974 | 817 | 28 | 21.7529678 | 1.957767102
397 | 0 | 0 | 185 | 0 | 1040 | 734 | 28 | 39.0932892 | 3.418396028
480 | 0 | 0 | 192 | 0 | 936 | 721 | 3 | 24.39366088 | 2.295429
522 | 0 | 0 | 146 | 0 | 896 | 896 | 7 | 50.51101176 | 4.545991
522 | 0 | 0 | 146 | 0 | 896 | 896 | 28 | 74.98740976 | 7.398740976
273 | 105 | 82 | 210 | 9 | 904 | 680 | 28 | 37.16965116 | 3.988662
162 | 190 | 148 | 179 | 19 | 838 | 741 | 28 | 33.75674496 | 3.713242
154 | 144 | 112 | 220 | 10 | 923 | 658 | 28 | 16.49916068 | 1.549916068
147 | 115 | 89 | 202 | 9 | 860 | 829 | 28 | 19.98790924 | 2.19867
152 | 178 | 139 | 168 | 18 | 944 | 695 | 28 | 36.34917472 | 3.898409
310 | 143 | 111 | 168 | 22 | 914 | 651 | 28 | 33.68779736 | 3.368779736
144 | 0 | 175 | 158 | 18 | 943 | 844 | 28 | 15.41668336 | 1.641668336
304 | 140 | 0 | 214 | 6 | 895 | 722 | 28 | 33.41890172 | 3.107701
374 | 0 | 0 | 190 | 7 | 1013 | 730 | 28 | 39.05192064 | 3.805192064
159 | 149 | 116 | 175 | 15 | 953 | 720 | 28 | 27.67556664 | 2.767556664
153 | 239 | 0 | 200 | 6 | 1002 | 684 | 28 | 26.8550902 | 3.054059922
310 | 143 | 0 | 168 | 10 | 914 | 804 | 28 | 45.2985732 | 3.976871588
305 | 0 | 100 | 196 | 10 | 959 | 705 | 28 | 30.12320644 | 3.012320644
151 | 0 | 184 | 167 | 12 | 991 | 772 | 28 | 15.56836808 | 1.61252
142 | 167 | 130 | 174 | 11 | 883 | 785 | 28 | 44.6090972 | 4.46090972
298 | 137 | 107 | 201 | 6 | 878 | 655 | 28 | 53.52402188 | 5.887642
321 | 164 | 0 | 190 | 5 | 870 | 774 | 28 | 57.21271848 | 5.049145
366 | 187 | 0 | 191 | 7 | 824 | 757 | 28 | 65.90701084 | 6.590701084
280 | 129 | 100 | 172 | 9 | 825 | 805 | 28 | 52.82075636 | 4.653868
252 | 97 | 76 | 194 | 8 | 835 | 821 | 28 | 33.39821744 | 3.339821744
165 | 0 | 150 | 182 | 12 | 1023 | 729 | 28 | 18.0297974 | 1.883277714
156 | 243 | 0 | 180 | 11 | 1022 | 698 | 28 | 37.36270444 | 3.836270444
160 | 188 | 146 | 203 | 11 | 829 | 710 | 28 | 32.83974188 | 3.512372
298 | 0 | 107 | 186 | 6 | 879 | 815 | 28 | 42.63719584 | 3.937348
318 | 0 | 126 | 210 | 6 | 861 | 737 | 28 | 40.0585556 | 4.406441116
287 | 121 | 94 | 188 | 9 | 904 | 696 | 28 | 41.94082508 | 4.513491
326 | 166 | 0 | 174 | 9 | 882 | 790 | 28 | 61.23236356 | 6.223236356
356 | 0 | 142 | 193 | 11 | 801 | 778 | 28 | 40.86524252 | 4.395177
132 | 207 | 161 | 179 | 5 | 867 | 736 | 28 | 33.3016908 | 2.897152172
322 | 149 | 0 | 186 | 8 | 951 | 709 | 28 | 52.42086028 | 5.242086028
164 | 0 | 200 | 181 | 13 | 849 | 846 | 28 | 15.08573488 | 1.659431
314 | 0 | 113 | 170 | 10 | 925 | 783 | 28 | 38.45897128 | 3.945897128
321 | 0 | 128 | 182 | 11 | 870 | 780 | 28 | 37.25928304 | 3.453335
140 | 164 | 128 | 237 | 6 | 869 | 656 | 28 | 35.22532884 | 3.422532884
288 | 121 | 0 | 177 | 7 | 908 | 829 | 28 | 42.13387836 | 4.113387836
298 | 0 | 107 | 210 | 11 | 880 | 744 | 28 | 31.87447548 | 3.087447548
265 | 111 | 86 | 195 | 6 | 833 | 790 | 28 | 41.540929 | 3.73868361
160 | 250 | 0 | 168 | 12 | 1049 | 688 | 28 | 39.45181672 | 4.045181672
166 | 260 | 0 | 183 | 13 | 859 | 827 | 28 | 37.91428524 | 4.170571
276 | 116 | 90 | 180 | 9 | 870 | 768 | 28 | 44.27814872 | 4.427814872
322 | 0 | 116 | 196 | 10 | 818 | 813 | 28 | 31.17810472 | 3.429592
149 | 139 | 109 | 193 | 6 | 892 | 780 | 28 | 23.69039536 | 2.469039536
159 | 187 | 0 | 176 | 11 | 990 | 789 | 28 | 32.76389952 | 3.504029
261 | 100 | 78 | 201 | 9 | 864 | 761 | 28 | 32.39847724 | 3.339847724
237 | 92 | 71 | 247 | 6 | 853 | 695 | 28 | 28.62704352 | 2.862704352
313 | 0 | 113 | 178 | 8 | 1002 | 689 | 28 | 36.80422888 | 4.148465
155 | 183 | 0 | 193 | 9 | 1047 | 697 | 28 | 18.28490352 | 1.645641
146 | 230 | 0 | 202 | 3 | 827 | 872 | 28 | 33.0603742 | 3.30603742
296 | 0 | 107 | 221 | 11 | 819 | 778 | 28 | 31.41942132 | 2.827748
133 | 210 | 0 | 196 | 3 | 949 | 795 | 28 | 31.02642 | 2.8923778
313 | 145 | 0 | 178 | 8 | 867 | 824 | 28 | 44.38846488 | 3.994962
152 | 0 | 112 | 184 | 8 | 992 | 816 | 28 | 12.17614616 | 1.195853
153 | 145 | 113 | 178 | 8 | 1002 | 689 | 28 | 25.55887532 | 2.400299
140 | 133 | 103 | 200 | 7 | 916 | 753 | 28 | 36.4388066 | 3.54388066
149 | 236 | 0 | 176 | 13 | 847 | 893 | 28 | 32.9569528 | 3.525264808
300 | 0 | 120 | 212 | 10 | 878 | 728 | 28 | 23.83518532 | 2.483518532
153 | 145 | 113 | 178 | 8 | 867 | 824 | 28 | 26.22766704 | 2.36049
148 | 0 | 137 | 158 | 16 | 1002 | 830 | 28 | 17.95395504 | 1.795395504
326 | 0 | 138 | 199 | 11 | 801 | 792 | 28 | 40.679084 | 3.56111756
153 | 145 | 0 | 178 | 8 | 1000 | 822 | 28 | 19.00885332 | 1.990974
262 | 111 | 86 | 195 | 5 | 895 | 733 | 28 | 33.7153764 | 3.27153764
158 | 0 | 195 | 220 | 11 | 898 | 713 | 28 | 8.53571288 | 0.9389284168
151 | 0 | 185 | 167 | 16 | 1074 | 678 | 28 | 13.45857152 | 1.245857152
273 | 0 | 90 | 199 | 11 | 931 | 762 | 28 | 32.23989776 | 3.123989776
149 | 118 | 92 | 183 | 7 | 953 | 780 | 28 | 23.51802636 | 2.586983
143 | 169 | 143 | 191 | 8 | 967 | 643 | 28 | 29.72331036 | 3.369564
260 | 101 | 78 | 171 | 10 | 936 | 763 | 28 | 49.77327244 | 5.57506
313 | 161 | 0 | 178 | 10 | 917 | 759 | 28 | 52.44154456 | 4.819739
284 | 120 | 0 | 168 | 7 | 970 | 794 | 28 | 40.93419012 | 3.993419012
336 | 0 | 0 | 182 | 3 | 986 | 817 | 28 | 44.86420332 | 4.486420332
145 | 0 | 134 | 181 | 11 | 979 | 812 | 28 | 13.19657064 | 1.287691
150 | 237 | 0 | 174 | 12 | 1069 | 675 | 28 | 37.43165204 | 4.217482
144 | 170 | 133 | 192 | 8 | 814 | 805 | 28 | 29.86810032 | 2.588129
331 | 170 | 0 | 195 | 8 | 811 | 802 | 28 | 56.61287436 | 5.561287436
155 | 0 | 143 | 193 | 9 | 1047 | 697 | 28 | 12.45883132 | 1.121295
155 | 183 | 0 | 193 | 9 | 877 | 868 | 28 | 23.786922 | 2.61656142
135 | 0 | 166 | 180 | 10 | 961 | 805 | 28 | 13.29309728 | 1.229309728
266 | 112 | 87 | 178 | 10 | 910 | 745 | 28 | 39.41734292 | 4.435908
314 | 145 | 113 | 179 | 8 | 869 | 690 | 28 | 46.2293658 | 5.085230238
313 | 145 | 0 | 127 | 8 | 1000 | 822 | 28 | 44.51946532 | 4.351946532
146 | 173 | 0 | 182 | 3 | 986 | 817 | 28 | 23.73865868 | 2.273865868
144 | 136 | 106 | 178 | 7 | 941 | 774 | 28 | 26.14492992 | 2.253044
148 | 0 | 182 | 181 | 15 | 839 | 884 | 28 | 15.52010476 | 1.707212
277 | 117 | 91 | 191 | 7 | 946 | 666 | 28 | 43.5748832 | 4.45748832
298 | 0 | 107 | 164 | 13 | 953 | 784 | 28 | 35.85964676 | 3.327368
313 | 145 | 0 | 178 | 8 | 1002 | 689 | 28 | 41.05140104 | 4.615654
155 | 184 | 143 | 194 | 9 | 880 | 699 | 28 | 28.98557104 | 2.508701
289 | 134 | 0 | 195 | 6 | 924 | 760 | 28 | 46.24315532 | 4.624315532
148 | 175 | 0 | 171 | 2 | 1000 | 828 | 28 | 26.91714304 | 2.860886
145 | 0 | 179 | 202 | 8 | 824 | 869 | 28 | 10.53519328 | 0.953519328
313 | 0 | 0 | 178 | 8 | 1000 | 822 | 28 | 25.0969264 | 2.158723376
136 | 162 | 126 | 172 | 10 | 923 | 764 | 28 | 29.06830816 | 3.006830816
155 | 0 | 143 | 193 | 9 | 877 | 868 | 28 | 9.73540112 | 0.9708941232
255 | 99 | 77 | 189 | 6 | 919 | 749 | 28 | 33.79811352 | 2.94183
162 | 207 | 172 | 216 | 10 | 822 | 638 | 28 | 39.84481804 | 3.984481804
136 | 196 | 98 | 199 | 6 | 847 | 783 | 28 | 26.96540636 | 2.596540636
164 | 163 | 128 | 197 | 8 | 961 | 641 | 28 | 27.234302 | 2.55108718
162 | 214 | 164 | 202 | 10 | 820 | 680 | 28 | 30.6472082 | 3.371192902
157 | 214 | 152 | 200 | 9 | 819 | 704 | 28 | 33.05347944 | 3.735883
149 | 153 | 194 | 192 | 8 | 935 | 623 | 28 | 24.5798194 | 2.603780134
135 | 105 | 193 | 196 | 6 | 965 | 643 | 28 | 21.91154728 | 2.31027
159 | 209 | 161 | 201 | 7 | 848 | 669 | 28 | 30.88163004 | 2.879347
144 | 15 | 195 | 176 | 6 | 1021 | 709 | 28 | 15.340841 | 1.78749251
154 | 174 | 185 | 228 | 7 | 845 | 612 | 28 | 24.3385028 | 2.33385028
167 | 187 | 195 | 185 | 7 | 898 | 636 | 28 | 23.8903434 | 2.727937774
184 | 86 | 190 | 213 | 6 | 923 | 623 | 28 | 22.93197176 | 2.422517
156 | 178 | 187 | 221 | 7 | 854 | 614 | 28 | 29.41304616 | 2.747174
236.9 | 91.7 | 71.5 | 246.9 | 6 | 852.9 | 695.4 | 28 | 28.6298 | 2.476682
313.3 | 0 | 113 | 178.5 | 8 | 1001.9 | 688.7 | 28 | 36.80492 | 3.948541
154.8 | 183.4 | 0 | 193.3 | 9.1 | 1047.4 | 696.7 | 28 | 18.28766 | 2.111643
145.9 | 230.5 | 0 | 202.5 | 3.4 | 827 | 871.8 | 28 | 32.72046 | 3.272046
296 | 0 | 106.7 | 221.4 | 10.5 | 819.2 | 778.4 | 28 | 31.42011 | 3.356212
133.1 | 210.2 | 0 | 195.7 | 3.1 | 949.4 | 795.3 | 28 | 28.938 | 2.60442
313.3 | 145 | 0 | 178.5 | 8 | 867.2 | 824 | 28 | 40.92523 | 3.68327
151.6 | 0 | 111.9 | 184.4 | 7.9 | 992 | 815.9 | 28 | 12.18097 | 1.439907
153.1 | 145 | 113 | 178.5 | 8 | 1001.9 | 688.7 | 28 | 25.55956 | 2.711552
139.9 | 132.6 | 103.3 | 200.3 | 7.4 | 916 | 753.4 | 28 | 36.44363 | 3.544363
149.5 | 236 | 0 | 175.8 | 12.6 | 846.8 | 892.7 | 28 | 32.96384756 | 3.726023
299.8 | 0 | 119.8 | 211.5 | 9.9 | 878.2 | 727.6 | 28 | 23.83587 | 2.721946
153.1 | 145 | 113 | 178.5 | 8 | 867.2 | 824 | 28 | 26.23318 | 2.623318
148.1 | 0 | 136.6 | 158.1 | 16.1 | 1001.8 | 830.1 | 28 | 17.95947 | 1.516352
326.5 | 0 | 137.9 | 199 | 10.8 | 801.1 | 792.5 | 28 | 38.63065 | 4.249372
152.7 | 144.7 | 0 | 178.1 | 8 | 999.7 | 822.2 | 28 | 19.00954 | 1.99105
261.9 | 110.5 | 86.1 | 195.4 | 5 | 895.2 | 732.6 | 28 | 33.71882378 | 3.034694
158.4 | 0 | 194.9 | 219.7 | 11 | 897.7 | 712.9 | 28 | 8.536402356 | 0.8682762
150.7 | 0 | 185.3 | 166.7 | 15.6 | 1074.5 | 678 | 28 | 13.46133 | 1.580746
272.6 | 0 | 89.6 | 198.7 | 10.6 | 931.3 | 762.2 | 28 | 32.24541 | 3.446995
149 | 117.6 | 91.7 | 182.9 | 7.1 | 953.4 | 780.3 | 28 | 23.52423 | 2.217181
143 | 169.4 | 142.7 | 190.7 | 8.4 | 967.4 | 643.5 | 28 | 29.72607 | 2.872607
259.9 | 100.6 | 78.4 | 170.6 | 10.4 | 935.7 | 762.9 | 28 | 49.77327244 | 5.57506
312.9 | 160.5 | 0 | 177.6 | 9.6 | 916.6 | 759.5 | 28 | 52.44637 | 4.620173
284 | 119.7 | 0 | 168.3 | 7.2 | 970.4 | 794.2 | 28 | 40.93488 | 4.402837
336.5 | 0 | 0 | 181.9 | 3.4 | 985.8 | 816.8 | 28 | 44.86834 | 4.586834
144.8 | 0 | 133.6 | 180.8 | 11.1 | 979.5 | 811.5 | 28 | 13.20209 | 1.320209
150 | 236.8 | 0 | 173.8 | 11.9 | 1069.3 | 674.8 | 28 | 37.43165204 | 3.843165204
143.7 | 170.2 | 132.6 | 191.6 | 8.5 | 814.1 | 805.3 | 28 | 29.87086 | 3.087086
330.5 | 169.6 | 0 | 194.9 | 8.1 | 811 | 802.3 | 28 | 56.61908 | 6.328099
154.8 | 0 | 142.8 | 193.3 | 9.1 | 1047.4 | 696.7 | 28 | 12.45952 | 1.021357
154.8 | 183.4 | 0 | 193.3 | 9.1 | 877.2 | 867.7 | 28 | 23.786922 | 2.24082298
134.7 | 0 | 165.7 | 180.2 | 10 | 961 | 804.9 | 28 | 13.29379 | 1.296441
266.2 | 112.3 | 87.5 | 177.9 | 10.4 | 909.7 | 744.5 | 28 | 39.42148 | 3.547933
314 | 145.3 | 113.2 | 178.9 | 8 | 869.1 | 690.2 | 28 | 46.23419 | 4.523419
312.7 | 144.7 | 0 | 127.3 | 8 | 999.7 | 822.2 | 28 | 44.5236 | 4.55236
145.7 | 172.6 | 0 | 181.9 | 3.4 | 985.8 | 816.8 | 28 | 23.74417 | 2.474417
143.8 | 136.3 | 106.2 | 178.1 | 7.5 | 941.5 | 774.3 | 28 | 26.14769 | 2.976246
148.1 | 0 | 182.1 | 181.4 | 15 | 838.9 | 884.3 | 28 | 15.52631 | 1.607894
277 | 116.8 | 91 | 190.6 | 7 | 946.5 | 665.6 | 28 | 43.57833058 | 3.92205
298.1 | 0 | 107.5 | 163.6 | 12.8 | 953.2 | 784 | 28 | 35.86585 | 3.945244
313.3 | 145 | 0 | 178.5 | 8 | 1001.9 | 688.7 | 28 | 41.05347 | 4.515882
155.2 | 183.9 | 143.2 | 193.8 | 9.2 | 879.6 | 698.5 | 28 | 28.99109 | 3.08902
289 | 133.7 | 0 | 194.9 | 5.5 | 924.1 | 760.1 | 28 | 46.24729 | 4.987202
147.8 | 175.1 | 0 | 171.2 | 2.2 | 1000 | 828.5 | 28 | 26.92266 | 2.323039
145.4 | 0 | 178.9 | 201.7 | 7.8 | 824 | 868.7 | 28 | 10.53588 | 1.158947
312.7 | 0 | 0 | 178.1 | 8 | 999.7 | 822.2 | 28 | 25.10382116 | 2.510382116
136.4 | 161.6 | 125.8 | 171.6 | 10.4 | 922.6 | 764.4 | 28 | 29.07313 | 3.098045
154.8 | 0 | 142.8 | 193.3 | 9.1 | 877.2 | 867.7 | 28 | 9.738159024 | 1.073816
255.3 | 98.8 | 77 | 188.6 | 6.5 | 919 | 749.3 | 28 | 33.7988 | 2.941892
272.8 | 105.1 | 81.8 | 209.7 | 9 | 904 | 679.7 | 28 | 37.17103 | 3.445393
162 | 190.1 | 148.1 | 178.8 | 18.8 | 838.1 | 741.4 | 28 | 33.76226 | 3.138603
153.6 | 144.2 | 112.3 | 220.1 | 10.1 | 923.2 | 657.9 | 28 | 16.50399 | 1.650399
146.5 | 114.6 | 89.3 | 201.9 | 8.8 | 860 | 829.5 | 28 | 19.98790924 | 2.29867
151.8 | 178.1 | 138.7 | 167.5 | 18.3 | 944 | 694.6 | 28 | 36.34986 | 3.534986
309.9 | 142.8 | 111.2 | 167.8 | 22.1 | 913.9 | 651.2 | 28 | 38.21559 | 3.439403
143.6 | 0 | 174.9 | 158.4 | 17.9 | 942.7 | 844.5 | 28 | 15.42357812 | 1.796594
303.6 | 139.9 | 0 | 213.5 | 6.2 | 895.5 | 722.5 | 28 | 33.41959 | 3.107763
374.3 | 0 | 0 | 190.2 | 6.7 | 1013.2 | 730.4 | 28 | 39.05606 | 3.905606
158.6 | 148.9 | 116 | 175.1 | 15 | 953.3 | 719.7 | 28 | 27.68108 | 2.491297
152.6 | 238.7 | 0 | 200 | 6.3 | 1001.8 | 683.9 | 28 | 26.85992 | 2.854591
310 | 142.8 | 0 | 167.9 | 10 | 914.3 | 804 | 28 | 45.30478 | 5.083526
304.8 | 0 | 99.6 | 196 | 9.8 | 959.4 | 705.2 | 28 | 30.12320644 | 2.711089
150.9 | 0 | 183.9 | 166.6 | 11.6 | 991.2 | 772.2 | 28 | 15.56975 | 1.656975
141.9 | 166.6 | 129.7 | 173.5 | 10.9 | 882.6 | 785.3 | 28 | 44.61186 | 3.915067
297.8 | 137.2 | 106.9 | 201.3 | 6 | 878.4 | 655.3 | 28 | 53.52471 | 4.717224
321.3 | 164.2 | 0 | 190.5 | 4.6 | 870 | 774 | 28 | 57.21823 | 5.821823
366 | 187 | 0 | 191.3 | 6.6 | 824.3 | 756.9 | 28 | 65.90908 | 6.490908
279.8 | 128.9 | 100.4 | 172.4 | 9.5 | 825.1 | 804.9 | 28 | 52.82696 | 5.382696
252.1 | 97.1 | 75.6 | 193.8 | 8.3 | 835.5 | 821.4 | 28 | 33.3996 | 2.905964
164.6 | 0 | 150.4 | 181.6 | 11.7 | 1023.3 | 728.9 | 28 | 18.03393 | 1.703393
155.6 | 243.5 | 0 | 180.3 | 10.7 | 1022 | 697.7 | 28 | 37.36339 | 3.636339
160.2 | 188 | 146.4 | 203.2 | 11.3 | 828.7 | 709.7 | 28 | 35.31427 | 3.631427
298.1 | 0 | 107 | 186.4 | 6.1 | 879 | 815.2 | 28 | 42.6440906 | 4.790849966
317.9 | 0 | 126.5 | 209.7 | 5.7 | 860.5 | 736.6 | 28 | 40.06200298 | 4.40682
287.3 | 120.5 | 93.9 | 187.6 | 9.2 | 904.4 | 695.9 | 28 | 43.79827 | 4.91781
325.6 | 166.4 | 0 | 174 | 8.9 | 881.6 | 790 | 28 | 61.23581094 | 6.123581094
355.9 | 0 | 141.6 | 193.3 | 11 | 801.4 | 778.4 | 28 | 40.8686899 | 3.778182091
132 | 206.5 | 160.9 | 178.9 | 5.5 | 866.9 | 735.6 | 28 | 33.30652 | 3.763717
322.5 | 148.6 | 0 | 185.8 | 8.5 | 951 | 709.5 | 28 | 52.42638 | 5.142638
164.2 | 0 | 200.1 | 181.2 | 12.6 | 849.3 | 846 | 28 | 15.09125 | 1.358213
313.8 | 0 | 112.6 | 169.9 | 10.1 | 925.3 | 782.9 | 28 | 38.46104 | 3.561494
321.4 | 0 | 127.9 | 182.5 | 11.5 | 870.1 | 779.7 | 28 | 37.26549 | 4.099204
139.7 | 163.9 | 127.7 | 236.7 | 5.8 | 868.6 | 655.6 | 28 | 35.22532884 | 3.27028
288.4 | 121 | 0 | 177.4 | 7 | 907.9 | 829.5 | 28 | 42.14008 | 4.635409
298.2 | 0 | 107 | 209.7 | 11.1 | 879.6 | 744.2 | 28 | 31.87516 | 3.187516
264.5 | 111 | 86.5 | 195.5 | 5.9 | 832.6 | 790.4 | 28 | 41.54231 | 4.054231
159.8 | 250 | 0 | 168.4 | 12.2 | 1049.3 | 688.2 | 28 | 39.45595 | 3.651036
166 | 259.7 | 0 | 183.2 | 12.7 | 858.8 | 826.8 | 28 | 37.91704 | 4.170875
276.4 | 116 | 90.3 | 179.6 | 8.9 | 870.1 | 768.3 | 28 | 44.28435 | 4.085592
322.2 | 0 | 115.6 | 196 | 10.4 | 817.9 | 813.4 | 28 | 31.17879 | 3.017879
148.5 | 139.4 | 108.6 | 192.7 | 6.1 | 892.4 | 780 | 28 | 23.6966 | 2.36966
159.1 | 186.7 | 0 | 175.6 | 11.3 | 989.6 | 788.9 | 28 | 32.76804 | 2.949123
260.9 | 100.5 | 78.3 | 200.6 | 8.6 | 864.5 | 761.5 | 28 | 32.40124 | 3.140124

## Sheet2
Cement | Slag | Fly Ash | water | HRWR | C.A. | FA | Age | Comp str | Flex str
536.4 | 9 | 59 | 156.1 | 1.6 | 1043.2 | 676.8 | 28 | 84.18611076 | 14.49861
540.5 | 43 | 114 | 155 | 1.8 | 1058.3 | 678.4 | 21 | 58.08736576 | 3.588736576
330.6 | 141.7 | 187 | 225.7 | 3 | 940.8 | 585 | 35 | 40.56954 | 1.526954
339.7 | 150 | 114 | 230.9 | 3 | 935.5 | 590.5 | 14 | 36.95278 | 0.1052779992
199.5 | 125.3 | 77 | 187.1 | 0 | 983.6 | 822 | 0 | 45.09608 | 3.672568
263.2 | 122 | 126 | 231.4 | 4 | 936.4 | 678.3 | 21 | 46.32985 | 8.132686
386.9 | 96.5 | 29 | 229.9 | 2 | 933 | 594.5 | 28 | 51.4983 | 12.60681
384.9 | 90.2 | 41 | 227 | 0 | 933.9 | 602.7 | 14 | 42.14777 | 8.844777
264.4 | 107.3 | 56 | 231.1 | 0 | 933.8 | 676 | 14 | 48.35429 | -3.814571
472.5 | 3 | 16 | 222.6 | 3 | 939 | 592.5 | 14 | 35.08978986 | 3.221877
205.3 | 133.4 | 198 | 197.1 | 3 | 986.8 | 834.3 | 21 | 38.67424 | 9.907424
190.8 | 139.2 | 159 | 196.1 | 2 | 983.4 | 821.8 | 14 | 33.62168 | 8.721952
431.2 | 40 | 178 | 234.9 | 2 | 939.1 | 586.7 | 7 | 50.81296026 | 7.701296026
182.1 | 181.5 | 146 | 227.5 | 4 | 925.9 | 679 | 28 | 37.72693164 | 3.855962
307 | 73.7 | 157 | 221.7 | 2 | 939.4 | 678.2 | 21 | 49.41378 | 3.259516
377.3 | 64 | 181 | 223.8 | 2 | 938.4 | 674.3 | 14 | 55.10832 | -1.280085
134.6 | 205.9 | 6 | 200.6 | 3 | 1048.5 | 806.8 | 21 | 33.95805 | 9.542224
339.3 | 34.8 | 32 | 232.6 | 1 | 938.8 | 664.3 | 0 | 49.04196 | 13.55278
384 | 86.8 | 14 | 221 | 0 | 927.7 | 597.3 | 35 | 46.86325 | 5.356325
473.8 | 17 | 190 | 224.2 | 1 | 931.7 | 592.6 | 28 | 46.82065 | -0.7117287
426.7 | 55 | 185 | 232.7 | 4 | 937.4 | 585.5 | 28 | 46.83671 | 3.702039
134.1 | 204.1 | 15 | 188.4 | 4 | 1046.3 | 811.8 | 7 | 25.33748958 | 7.023748958
133.5 | 213.3 | 25 | 191.5 | 3 | 1053.3 | 805 | 7 | 2.86342182 | -4.313024
144.5 | 218.1 | 14 | 187 | 0 | 1053.2 | 813.2 | 14 | 47.50782 | 7.278704
382.1 | 9 | 157 | 227.4 | 2 | 937.5 | 662.6 | 21 | 46.9167 | -0.8734972
373.3 | 6 | 116 | 230.8 | 2 | 934.4 | 675.6 | 28 | 59.20063 | 4.230063
388.3 | 97.6 | 104 | 224.2 | 3 | 928.3 | 597 | 0 | 37.15137506 | 3.315137506
336 | 39.9 | 171 | 225.7 | 0 | 934.9 | 670.5 | 14 | 50.4243856 | 2.433682416
424.2 | 40.4 | 176 | 231.2 | 1 | 928.7 | 593.2 | 0 | 32.72752 | -2.482973
483.2 | 58 | 142 | 221.6 | 1 | 934.8 | 585.7 | 14 | 47.10376124 | 10.24641
303.2 | 76.4 | 1 | 221.4 | 3 | 935.5 | 673.4 | 28 | 60.66012 | 13.57341
263.5 | 105.3 | 179 | 226.8 | 4 | 929.2 | 665.5 | 0 | 57.30832 | -2.780085
197 | 123.8 | 56 | 197.2 | 4 | 979.7 | 827.1 | 21 | 48.8195 | 4.754755
471.3 | 61 | 49 | 219.8 | 0 | 937.7 | 598.2 | 28 | 49.63112 | 1.491801
182 | 190.2 | 130 | 236.5 | 1 | 938.7 | 663.5 | 35 | 46.29225 | 3.969225
233.9 | 232.7 | 168 | 232.4 | 4 | 939.4 | 591.4 | 28 | 40.90795 | 3.540795
232.9 | 246.4 | 194 | 226.9 | 0 | 934.9 | 590.5 | 21 | 35.27977 | -4.992821
334.9 | 135.7 | 63 | 227.8 | 1 | 925.8 | 589.8 | 35 | 45.22192 | 12.87219
481.3 | 44 | 104 | 223.2 | 2 | 932.7 | 591 | 21 | 50.72903 | 8.622903
240.3 | 232.1 | 32 | 236.5 | 4 | 926 | 592.2 | 35 | 28.25196 | 8.325196
350 | 32.4 | 81 | 233.5 | 2 | 937.1 | 669 | 14 | 42.25930106 | 5.050523
426.5 | 43.4 | 45 | 230.9 | 1 | 933 | 587.7 | 14 | 43.6983 | 3.206813
244.7 | 245.9 | 87 | 234.2 | 4 | 939.7 | 589.7 | 7 | 46.09538 | 8.699538